## panel arrangement
Augsburg
| A | B | C | D | E
1 | man with bottle | Mose with snake | man | tree with bear and birds | Lion killing a cow
2 | Samson fights lion | Aaron with stick | tree with bear and birds | Samson fights lion | Samson fights philister
3 | centaur | Mose with rotten hand | lion | king (david?) | man
4 | samson fights philister | Aaron with snakes | King (David?) | centaur | lion
5 | man with shield | man | door knob | door knob | Mose, moving back from snake
6 | someone eating grapes | creation Eve | Tree of knowledge | man with bottle | someone eating grapes
7 | Mose, moving back from snake | ensoulment Adam | woman feeding chicken | woman feeding chicken | man with shield
The XRF analyses were carried out by researchers of the CNR-IBE S. Michele all'Adige (Trento, Italy) (M. Negri, M. Fellin, J. Bontadi) with an Oxford Instruments X-MET5100 instrument with a high resolution detector, under the following measurement conditions: 40 kV voltage, 10 µA current and 60 s acquisition time with spot measurements of approximately 9 mm in diameter.
x,y coordinates (in cm) indicate the position of the measurements, starting from the lower left corner of each panel; "time" indicates the date andtime of analyses.

## Augsburg
no. | panel | no. analyses | details | x | y | Cu | Sn | Pb | Zn | Fe | Ag | Ni | As | Sb | other (≥0,1 wt,%) | Time | no | no. XRF | not detected: Cl, Ca, V, Cr, Co, Pd, Cd, W, Re, Ir, Pt, Au, Hg, Bi
AUGSBURG_001 | A1 | 1 | background | 7 | 8 | 66.4 | 3 | 30.5 | 0.1 |  |  |  |  | #N/A |  | 7/18/22 3:10:51 PM | 26 | AU A1 1
AUGSBURG_002 | A1 | 2 | person | 17 | 31 | 72.6 | 2.8 | 24.5 | #N/A |  | 0.1 |  |  |  |  | 7/18/22 3:12:23 PM | 27 | AU A1 2
AUGSBURG_003 | A1 | 3 | frame below | 4 | -5 | 82.7 | 7.7 | 7.7 | 1.4 |  | 0.1 |  | 0.2 | 0.2 |  | 7/18/22 3:14:00 PM | 28 | AU A1 3
AUGSBURG_004 | A1 | 4 | frame below | 40 | 35 | 64.7 | 5.8 | 27.1 | 0.7 |  | 0.1 | 0.1 | 0.6 | 0.9 |  | 7/18/22 3:15:20 PM | 29 | AU A1 4
AUGSBURG_005 | A1 | 6 | flower top, left | -5 | 50 | 79.2 | 3.1 | 17 | 0.2 |  | 0.1 |  |  | 0.2 |  | 7/18/22 3:17:13 PM | 30 | AU A1 6
AUGSBURG_006 | A1 | 7 | flower below, left | -10 | -7 | 58.5 | 3.3 | 37.4 | #N/A |  | 0.2 |  | 0.4 | 0.1 |  | 7/18/22 3:19:30 PM | 31 | AU A1 7
AUGSBURG_007 | A1 | 8 | head below, right |  |  | 78.9 | 1.5 | 19.3 | #N/A |  | 0.1 |  | 0.2 | #N/A |  | 7/18/22 3:21:18 PM | 32 | AU A1 8
AUGSBURG_008 | A1 | 9 | flower top, right |  |  | 67.5 | 3.4 | 26.9 | 1.4 |  | 0.2 |  | 0.3 | 0.2 |  | 7/18/22 3:23:02 PM | 33 | AU A1 9
AUGSBURG_009 | A2 | 1 | background | 7 | 8 | 83.1 | 1.3 | 14.8 | 0.1 |  | 0.1 |  | 0.4 |  |  | 7/19/22 8:14:00 AM | 180 | AU A2 1
AUGSBURG_010 | A2 | 2 | person | 14 | 14 | 77.9 | 1.2 | 20.2 | #N/A |  | 0.1 |  | 0.3 |  |  | 7/19/22 8:15:32 AM | 181 | AU A2 2
AUGSBURG_011 | A2 | 3 | frame below | 8 | -4 | 78.8 | 3.4 | 17.5 | 0.1 |  | 0.1 |  |  |  |  | 7/19/22 8:17:19 AM | 182 | AU A2 3
AUGSBURG_012 | A2 | 4 | frame right | 40 | 35 | 68.7 | 5.5 | 23.5 | 0.7 |  | 0.1 | 0.1 | 0.5 | 0.9 |  | 7/19/22 8:18:30 AM | 183 | AU A2 4
AUGSBURG_013 | A2 | 5 | frame left | -8 | 14 | 60 | 3 | 35 | 0.5 |  | 0.1 | 0.1 | 0.4 | 1 |  | 7/19/22 8:20:10 AM | 184 | AU A2 5
AUGSBURG_014 | A2 | 6 | flower below, right |  |  | 67.1 | 3.5 | 27 | 0.6 |  | 0.1 | 0.1 | 0.7 | 0.9 |  | 7/19/22 8:21:42 AM | 185 | AU A2 6
AUGSBURG_015 | A2 | 7 | head below, right |  |  | 73.8 | 7.3 | 16.2 | 0.8 | 0.7 |  | 0.2 | 0.2 | 0.8 | Ti, | 7/19/22 8:22:53 AM | 186 | AU A2 7
AUGSBURG_016 | A3 | 1 | background | 5 | 10 | 78.6 | #N/A | 21.1 | 0.1 |  | 0.1 |  |  |  |  | 7/19/22 8:40:14 AM | 197 | AU A3 1
AUGSBURG_017 | A3 | 2 | person (centaur) | 17 | 21 | 83.5 | #N/A | 16.2 | 0.1 |  | 0.1 |  |  |  |  | 7/19/22 8:41:30 AM | 198 | AU A3 2
AUGSBURG_018 | A3 | 3 | repair (rectangular, below centaur) | 23 | 10 | 83 | 0.4 | 16.2 | 0.1 |  | 0.1 |  |  |  |  | 7/19/22 8:43:17 AM | 199 | AU A3 3
AUGSBURG_019 | A3 | 4 | fragment top left | 5 | 38 | 77.4 | #N/A | 22.3 | 0.1 |  | 0.1 |  |  |  |  | 7/19/22 8:44:33 AM | 200 | AU A3 4
AUGSBURG_020 | A3 | 5 | frame below | 12 | -4 | 49.7 | 16.9 | 33 | 0.1 |  | 0.2 |  |  | 0.1 |  | 7/19/22 8:46:02 AM | 201 | AU A3 5
AUGSBURG_021 | A3 | 6 | frame right | 39 | 32 | 68.8 | 4.1 | 25.1 | 0.4 |  | 0.1 | 0.1 | 0.3 | 1.1 |  | 7/19/22 8:47:21 AM | 202 | AU A3 6
AUGSBURG_022 | A3 | 7 | frame left | -8 | 32 | 67.9 | 2.9 | 26.9 | 0.8 |  | 0.1 | 0.1 | 0.4 | 1 |  | 7/19/22 8:48:48 AM | 203 | AU A3 7
AUGSBURG_023 | A3 | 8 | head below, right |  |  | 78.8 | 3.8 | 16.2 | 0.1 | 0.6 | 0.1 |  | 0.2 |  |  | 7/19/22 8:52:17 AM | 204 | AU A3 8
AUGSBURG_024 | A4 | 1 | background | 23 | 3 | 83.6 | 2.7 | 12.7 | 0.3 |  | 0.2 | 0.1 | 0.4 | 0.1 |  | 7/19/22 10:28:10 AM | 89 | AU A4 1
AUGSBURG_025 | A4 | 2 | person, head (Samso) | 7 | 31 | 79.7 | 2.7 | 16.5 | 0.3 |  | 0.2 | 0.1 | 0.5 | 0.1 |  | 7/19/22 10:29:53 AM | 90 | AU A4 2
AUGSBURG_026 | A4 | 3 | frame right | 40 | 16 | 69.2 | 5.5 | 23.2 | 0.7 |  | 0.1 | 0.1 | 0.4 | 0.9 |  | 7/19/22 10:31:23 AM | 91 | AU A4 3
AUGSBURG_027 | A4 | 4 | frame below | 19 | -5 | 87.6 | 0.3 | 11.1 | 0.1 |  | 0.3 | 0.1 | 0.5 |  |  | 7/19/22 10:32:53 AM | 92 | AU A4 4
AUGSBURG_028 | A4 | 5 | frame left | -8 | 1 | 62.3 | 6.7 | 28.4 | 0.7 |  | 0.1 | 0.1 | 0.6 | 1.1 | Ti, | 7/19/22 10:34:34 AM | 93 | AU A4 5
AUGSBURG_029 | A4 | 6 | head below, right | 39 | 0 | 85.6 | 4.7 | 8 | 0.7 |  |  |  | 0.2 | 0.5 |  | 7/19/22 10:36:09 AM | 94 | AU A4 6
AUGSBURG_030 | A5 | 1 | background | 31 | 11 | 78.8 | 8.6 | 12 | 0.1 |  | 0.1 |  | 0.3 | #N/A |  | 7/19/22 10:41:27 AM | 95 | AU A5 1
AUGSBURG_031 | A5 | 2 | person, chest | 18 | 30 | 84.7 | 5.9 | 8.9 | 0.1 |  | 0.1 |  | 0.2 | #N/A |  | 7/19/22 10:43:27 AM | 96 | AU A5 2
AUGSBURG_032 | A5 | 3 | frame right | 40 | 12 | 74.5 | 3.7 | 19.7 | 0.5 |  | 0.1 | 0.1 | 0.4 | 0.9 |  | 7/19/22 10:45:04 AM | 97 | AU A5 3
AUGSBURG_033 | A5 | 4 | frame below | 10 | -5 | 58.7 | 9.9 | 31.1 | #N/A |  | 0.1 |  |  | 0.1 | Ti, | 7/19/22 10:47:11 AM | 98 | AU A5 4
AUGSBURG_034 | A5 | 5 | frame left | -9 | 15 | 68.2 | 5.3 | 23.9 | 0.9 |  | 0.1 | 0.2 | 0.6 | 0.8 |  | 7/19/22 10:48:20 AM | 99 | AU A5 5
AUGSBURG_035 | A5 | 6 | flower below, right |  |  | 71.3 | 3.8 | 22.6 | 0.6 |  | 0.1 | 0.2 | 0.5 | 0.9 |  | 7/19/22 10:49:49 AM | 100 | AU A5 6
AUGSBURG_036 | A5 | 7 | head below, right |  |  | 83.7 | 9.2 | 5.1 | 0.4 | 1 | 0.1 |  | 0.2 | 0.3 |  | 7/19/22 10:51:05 AM | 101 | AU A5 7
AUGSBURG_037 | A6 | 1 | background | 7 | 7 | 82 | 0.3 | 16.9 | #N/A |  | 0.1 | 0.1 | 0.5 |  |  | 7/18/22 2:22:18 PM | 2 | AU A6 1
AUGSBURG_038 | A6 | 2 | background | 28 | 40 | 85 | 0.2 | 14 | 0.1 |  | 0.2 | 0.1 | 0.3 |  | Zr | 7/18/22 2:24:29 PM | 3 | AU A6 2
AUGSBURG_039 | A6 | 3 | person, leg | 18 | 14 | 81.2 | 0.2 | 17.9 | 0.1 |  | 0.1 | 0.1 | 0.4 |  |  | 7/18/22 2:26:00 PM | 4 | AU A6 3
AUGSBURG_040 | A6 | 4 | person, dress | 13 | 18 | 81.4 | 0.2 | 17.6 | #N/A |  | 0.2 | 0.1 | 0.5 |  |  | 7/18/22 2:27:27 PM | 5 | AU A6 4
AUGSBURG_041 | A6 | 5 | frame left | -8 | 16 | 73.1 | 5.3 | 18.9 | 1 |  | 0.1 | 0.2 | 0.5 | 0.9 |  | 7/18/22 2:30:00 PM | 6 | AU A6 5
AUGSBURG_042 | A6 | 6 | frame below | 15 | -3 | 85.4 | 3.8 | 10.3 | 0.1 |  | 0.1 |  | 0.2 |  |  | 7/18/22 2:31:26 PM | 7 | AU A6 6
AUGSBURG_043 | A6 | 7 | frame right | 39 | 34 | 77.1 | 3.4 | 17.5 | 0.6 |  | 0.1 | 0.1 | 0.4 | 0.9 |  | 7/18/22 2:33:00 PM | 8 | AU A6 7
AUGSBURG_044 | A6 | 8 | head below, right |  |  | 78.7 | 6.2 | 13 | 0.7 |  |  |  | 0.4 | 0.7 |  | 7/18/22 2:38:25 PM | 10 | AU A6 9
AUGSBURG_045 | A7 | 1 | background | 16 | 8 | 81.8 | 2.2 | 14.8 | 0.1 |  | 0.1 | 0.2 | 0.7 |  |  | 7/19/22 2:56:05 PM | 173 | AU A7 1
AUGSBURG_046 | A7 | 2 | repair (rectangular) | 14 | 8 | 72.7 | 0.6 | 26.6 | #N/A |  | 0.1 |  |  |  |  | 7/19/22 2:57:28 PM | 174 | AU A7 2
AUGSBURG_047 | A7 | 3 | person | 20 | 23 | 81.9 | 1.9 | 15.2 | 0.2 |  | 0.1 | 0.2 | 0.5 |  |  | 7/19/22 2:59:01 PM | 175 | AU A7 3
AUGSBURG_048 | A7 | 4 | frame left | -8 | 14 | 73.2 | 4.3 | 20.9 | 0.6 |  | 0.1 | 0.1 | 0.4 | 0.3 |  | 7/19/22 3:00:47 PM | 176 | AU A7 4
AUGSBURG_049 | A7 | 5 | frame below | 10 | -8 | 70.3 | 5.1 | 23 | 0.6 |  | 0.2 | 0.1 | 0.4 | 0.3 |  | 7/19/22 3:01:59 PM | 177 | AU A7 5
AUGSBURG_050 | A7 | 6 | frame right | 40 | 34 | 72.2 | 3.5 | 22.1 | 0.5 |  | 0.1 | 0.2 | 0.4 | 0.9 |  | 7/19/22 3:03:15 PM | 178 | AU A7 6
AUGSBURG_051 | A7 | 7 | flower below, left |  |  | 93.2 | 4.1 | 0.9 | 1 |  | 0.3 | 0.4 |  | 0.1 |  | 7/19/22 3:04:40 PM | 179 | AU A7 7
AUGSBURG_052 | B1 | 1 | background | 7 | 7 | 83.3 | 9.3 | 4.1 | 2.6 |  | 0.1 |  | 0.2 | 0.4 |  | 7/18/22 3:24:59 PM | 34 | AU B1 1
AUGSBURG_053 | B1 | 2 | person | 5 | 21 | 88.9 | 4.7 | 2.9 | 2.9 |  | 0.1 |  | 0.2 | 0.4 |  | 7/18/22 3:26:15 PM | 35 | AU B1 2
AUGSBURG_054 | B1 | 3 | background | 13 | 13 | 85.1 | 7.4 | 4 | 2.6 |  | 0.1 |  | 0.2 | 0.5 |  | 7/18/22 3:28:10 PM | 36 | AU B1 3
AUGSBURG_055 | B1 | 4 | background (lower piece) | 8 | 2 | 78 | 0.4 | 21.2 | 0.1 |  | 0.1 |  |  | 0.1 |  | 7/18/22 3:29:35 PM | 37 | AU B1 4
AUGSBURG_056 | B1 | 5 | frame below | 4 | -5 | 75.8 | 3.4 | 20.4 | 0.1 |  | 0.1 |  |  |  |  | 7/18/22 3:31:36 PM | 38 | AU B1 5
AUGSBURG_057 | B1 | 6 | frame right | 21 | 42 | 69.4 | 4.1 | 24.3 | 0.5 |  | 0.1 | 0.1 | 0.5 | 1 |  | 7/18/22 3:32:56 PM | 39 | AU B1 6
AUGSBURG_058 | B1 | 7 | flower top, right | 21 | 44 | 66.6 | 4.1 | 26.7 | 0.6 |  | 0.1 | 0.1 | 0.7 | 1.1 |  | 7/18/22 3:34:41 PM | 40 | AU B1 7
AUGSBURG_059 | B1 | 8 | head below, right |  |  | 78.6 | 2.2 | 19 | 0.1 |  | 0.1 |  |  | #N/A |  | 7/18/22 3:36:24 PM | 41 | AU B1 8
AUGSBURG_060 | B2 | 1 | background | 14 | 12 | 84.2 | 9.3 | 3.3 | 2.5 |  | 0.1 |  | 0.2 | 0.4 |  | 7/19/22 8:24:47 AM | 187 | AU B2 1
AUGSBURG_061 | B2 | 2 | person, leg | 6 | 18 | 84.9 | 8.7 | 3.1 | 2.5 |  | 0.1 |  | 0.2 | 0.3 |  | 7/19/22 8:25:56 AM | 188 | AU B2 2
AUGSBURG_062 | B2 | 3 | frame below | 6 | -4 | 74.3 | 1.2 | 23.8 | #N/A |  | 0.1 |  | 0.4 |  |  | 7/19/22 8:27:25 AM | 189 | AU B2 3
AUGSBURG_063 | B2 | 4 | frame right | 22 | 33 | 66.4 | 6.8 | 25.6 | 0.4 |  | 0.1 |  | 0.3 | 0.4 |  | 7/19/22 8:28:40 AM | 190 | AU B2 4
AUGSBURG_064 | B2 | 5 | head below, right |  |  | 71.2 | 0.4 | 27.8 | #N/A |  | 0.1 |  | 0.4 |  |  | 7/19/22 8:29:56 AM | 191 | AU B2 5
AUGSBURG_065 | B3 | 1 | background | 8 | 6 | 84.3 | 10.9 | 2 | 1.5 | 0.7 | 0.1 |  | 0.2 | 0.3 |  | 7/19/22 8:54:08 AM | 205 | AU B3 1
AUGSBURG_066 | B3 | 2 | figure | 9 | 18 | 88.4 | 8 | 1.7 | 1.5 |  | 0.1 |  | 0.1 | 0.2 |  | 7/19/22 8:55:22 AM | 206 | AU B3 2
AUGSBURG_067 | B3 | 3 | frame below | 4 | -5 | 52.1 | 10.3 | 37.4 | #N/A |  | 0.1 |  |  | 0.1 |  | 7/19/22 8:56:58 AM | 207 | AU B3 3
AUGSBURG_068 | B3 | 4 | frame right | 22 | 30 | 68.5 | 4 | 25.5 | 0.4 |  | 0.1 | 0.1 | 0.3 | 1 |  | 7/19/22 8:58:16 AM | 208 | AU B3 4
AUGSBURG_069 | B3 | 5 | head below, right |  |  | 84 | 2.6 | 6.6 | 5.5 | 0.6 | 0.1 |  | 0.2 | 0.4 |  | 7/19/22 8:59:25 AM | 209 | AU B3 5
AUGSBURG_070 | B4 | 1 | background | 15 | 11 | 83.4 | 9.9 | 3.3 | 2.7 |  | 0.1 |  | 0.2 | 0.3 |  | 7/19/22 10:17:46 AM | 84 | AU B4 1
AUGSBURG_071 | B4 | 2 | person, chest | 9 | 31 | 88.5 | 5.4 | 1.6 | 4 |  | 0.1 |  | 0.1 | 0.2 |  | 7/19/22 10:19:43 AM | 85 | AU B4 2
AUGSBURG_072 | B4 | 3 | frame right | 22 | 32 | 69.5 | 5.3 | 23 | 0.7 |  | 0.1 | 0.1 | 0.4 | 0.8 |  | 7/19/22 10:21:29 AM | 86 | AU B4 3
AUGSBURG_073 | B4 | 4 | frame below | 5 | -5 | 92.5 | 1.8 | 5 | 0.1 |  | 0.1 | 0.1 | 0.2 |  | Zr | 7/19/22 10:23:56 AM | 87 | AU B4 4
AUGSBURG_074 | B4 | 5 | head below, right | 21 | 0 | 92.9 | 0.2 | 6.3 | 0.1 |  | 0.1 |  | 0.2 |  | Zr | 7/19/22 10:25:35 AM | 88 | AU B4 5
AUGSBURG_075 | B5 | 1 | background | 7 | 5 | 84.2 | 8.5 | 3.8 | 2.7 |  | 0.1 |  | 0.3 | 0.4 |  | 7/19/22 10:53:12 AM | 102 | AU B5 1
AUGSBURG_076 | B5 | 2 | person | 6 | 17 | 85.2 | 8.2 | 3.1 | 2.8 |  | 0.1 |  | 0.3 | 0.4 |  | 7/19/22 10:54:36 AM | 103 | AU B5 2
AUGSBURG_077 | B5 | 3 | frame below | 4 | -5 | 75.8 | 5.2 | 17.7 | 0.1 | 0.9 | 0.1 |  |  |  |  | 7/19/22 10:56:14 AM | 104 | AU B5 3
AUGSBURG_078 | B5 | 4 | frame right | 21 | 33 | 66.2 | 6.9 | 24.3 | 0.7 |  | 0.1 | 0.1 | 0.5 | 1 | Ti, | 7/19/22 10:57:33 AM | 105 | AU B5 4
AUGSBURG_079 | B6 | 1 | background | 4 | 5 | 86.6 | 8.4 | 3.2 | 1 |  | 0.1 |  | 0.3 | 0.3 |  | 7/18/22 2:40:09 PM | 11 | AU B6 1
AUGSBURG_080 | B6 | 2 | background | 12 | 40 | 79.2 | 13.1 | 6.1 | 0.9 |  | 0.1 |  | 0.2 | 0.3 |  | 7/18/22 2:41:52 PM | 12 | AU B6 2
AUGSBURG_081 | B6 | 3 | person (Adam), arm | 8 | 14 | 87.5 | 8.1 | 2.6 | 1.1 |  | 0.1 |  | 0.2 | 0.3 |  | 7/18/22 2:43:25 PM | 13 | AU B6 3
AUGSBURG_082 | B6 | 4 | person (god), dress | 14 | 22 | 83.5 | 10.4 | 4.3 | 1.2 |  | 0.1 |  | 0.2 | 0.3 |  | 7/18/22 2:44:58 PM | 14 | AU B6 4
AUGSBURG_083 | B6 | 5 | frame below | 4 | -6 | 86.1 | 5.9 | 5.8 | 1.5 |  | 0.2 |  | 0.3 | 0.2 |  | 7/18/22 2:48:59 PM | 15 | AU B6 5
AUGSBURG_084 | B6 | 6 | frame right | 20 | 42 | 74.6 | 3.3 | 20.4 | 0.4 |  | 0.1 | 0.1 | 0.3 | 0.9 |  | 7/18/22 2:50:16 PM | 16 | AU B6 6
AUGSBURG_085 | B6 | 7 | head below, right |  |  | 83.9 | 10.4 | 0.5 | 3.6 | 0.8 |  |  | 0.3 | 0.2 |  | 7/18/22 2:52:10 PM | 17 | AU B6 7
AUGSBURG_086 | B7 | 1 | background | 13 | 38 | 77 | 14.7 | 5.6 | 1.9 |  | 0.2 |  | 0.2 | 0.5 |  | 7/19/22 2:50:26 PM | 170 | AU B7 1
AUGSBURG_087 | B7 | 2 | person (god), dress | 4 | 18 | 85 | 8.4 | 4.1 | 1.8 |  | 0.1 |  | 0.2 | 0.3 |  | 7/19/22 2:51:59 PM | 171 | AU B7 2
AUGSBURG_088 | B7 | 3 | flower below, centre |  |  | 84.1 | 13.3 | 0.7 | 1.2 |  |  | 0.2 | 0.3 | 0.2 |  | 7/19/22 2:54:17 PM | 172 | AU B7 3
AUGSBURG_089 | C1 | 1 | background | 15 | 6 | 80.4 | 6.3 | 13 | 0.1 |  | 0.1 |  |  |  |  | 7/18/22 3:38:13 PM | 42 | AU C1 1
AUGSBURG_090 | C1 | 2 | background | 5 | 15 | 75.2 | 7.4 | 16.9 | #N/A |  | 0.1 |  | 0.2 |  | Se | 7/18/22 3:39:35 PM | 43 | AU C1 2
AUGSBURG_091 | C1 | 3 | frame below | 12 | -6 | 58.6 | 8.7 | 32.3 | #N/A |  | 0.1 |  |  | 0.1 |  | 7/18/22 3:41:00 PM | 44 | AU C1 3
AUGSBURG_092 | C1 | 4 | frame right | 38 | 35 | 80.1 | 3.6 | 15.2 | 0.3 |  | 0.2 |  | 0.4 | 0.2 |  | 7/18/22 3:42:35 PM | 45 | AU C1 4
AUGSBURG_093 | C1 | 5 | flower top, right | 35 | 53 | 80 | 17 | 0.9 | 1.2 |  |  |  | 0.3 | 0.2 |  | 7/18/22 3:44:20 PM | 46 | AU C1 5
AUGSBURG_094 | C1 | 6 | flower below, right | 39 | -5 | 63.6 | 4.2 | 30.1 | 0.4 |  | 0.1 | 0.1 | 0.4 | 1.1 |  | 7/18/22 3:45:52 PM | 47 | AU C1 6
AUGSBURG_095 | C1 | 7 | person, dress | 15 | 23 | 79.6 | 6.3 | 13.9 | 0.1 |  | 0.1 |  |  |  | Se | 7/18/22 3:47:46 PM | 48 | AU C1 7
AUGSBURG_096 | C2 | 1 | background | 7 | 15 | 82.3 | 3.2 | 13.4 | 0.3 |  | 0.2 |  | 0.4 | 0.2 |  | 7/19/22 8:32:02 AM | 192 | AU C2 1
AUGSBURG_097 | C2 | 2 | tree | 16 | 39 | 72.2 | 3.4 | 23 | 0.4 |  | 0.2 |  | 0.5 | 0.2 |  | 7/19/22 8:33:15 AM | 193 | AU C2 2
AUGSBURG_098 | C2 | 3 | frame below | 10 | -4 | 55.1 | 13.3 | 31.4 | #N/A |  | 0.1 |  |  | 0.1 |  | 7/19/22 8:34:26 AM | 194 | AU C2 3
AUGSBURG_099 | C2 | 4 | frame right | 38 | 32 | 85.2 | 3 | 11.4 | 0.1 |  | 0.1 |  |  |  |  | 7/19/22 8:36:26 AM | 195 | AU C2 4
AUGSBURG_100 | C2 | 5 | flower below, right |  |  | 49.5 | 10.4 | 39.8 | #N/A |  | 0.1 |  |  | 0.1 |  | 7/19/22 8:38:03 AM | 196 | AU C2 5
AUGSBURG_101 | C3 | 1 | background | 14 | 13 | 84.7 | 0 | 14.6 | 0.1 |  | 0.2 |  | 0.3 |  |  | 7/19/22 9:01:26 AM | 210 | AU C3 1
AUGSBURG_102 | C3 | 2 | lion | 14 | 21 | 87 | 0 | 12.2 | 0.1 |  | 0.1 |  | 0.4 |  | Zr | 7/19/22 9:02:43 AM | 211 | AU C3 2
AUGSBURG_103 | C3 | 3 | frame below | 15 | -5 | 59.7 | 5.1 | 35 | #N/A |  | 0.1 |  |  | 0.1 |  | 7/19/22 9:04:17 AM | 212 | AU C3 3
AUGSBURG_104 | C3 | 4 | frame right | 38 | 32 | 82.5 | 5.1 | 11.4 | 0.1 |  | 0.2 |  | 0.7 | 0.1 |  | 7/19/22 9:05:45 AM | 213 | AU C3 4
AUGSBURG_105 | C3 | 5 | flower below, right |  |  | 51.7 | 7.1 | 39.8 | 0.4 |  | 0.1 |  | 0.4 | 0.5 |  | 7/19/22 9:07:47 AM | 214 | AU C3 5
AUGSBURG_106 | C4 | 1 | background | 5 | 10 | 77.3 | 5.4 | 17 | 0.1 |  | 0.1 |  |  | #N/A |  | 7/19/22 10:08:36 AM | 79 | AU C4 1
AUGSBURG_107 | C4 | 2 | shield | 19 | 28 | 77.9 | 3.9 | 17.9 | 0.1 |  | 0.1 |  |  |  |  | 7/19/22 10:10:12 AM | 80 | AU C4 2
AUGSBURG_108 | C4 | 3 | frame right | 39 | 11 | 70.6 | 2.9 | 24.5 | 0.6 |  | 0.1 | 0.1 | 0.2 | 1 |  | 7/19/22 10:11:48 AM | 81 | AU C4 3
AUGSBURG_109 | C4 | 4 | frame below | 16 | -5 | 81.1 | 2.4 | 15.5 | #N/A |  | 0.2 | 0.1 | 0.7 |  |  | 7/19/22 10:13:18 AM | 82 | AU C4 4
AUGSBURG_110 | C4 | 5 | flower below, right |  |  | 62.3 | 3.6 | 32.9 | 0.3 |  | 0.2 |  | 0.4 | 0.3 |  | 7/19/22 10:14:50 AM | 83 | AU C4 5
AUGSBURG_111 | C5 | 1 | background | 6 | 6 | 81.6 | 0.7 | 17.1 | #N/A |  | 0.2 |  | 0.3 | 0.1 |  | 7/19/22 11:02:12 AM | 106 | AU C5 1
AUGSBURG_112 | C5 | 2 | background | 25 | 37 | 83.6 | 0.6 | 15.1 | 0.1 |  | 0.2 |  | 0.3 | 0.1 |  | 7/19/22 11:03:35 AM | 107 | AU C5 2
AUGSBURG_113 | C5 | 3 | head, front |  |  | 71.8 | 2.6 | 23.7 | 0.6 |  | 0.1 | 0.1 | 0.4 | 0.7 |  | 7/19/22 11:04:56 AM | 108 | AU C5 3
AUGSBURG_114 | C5 | 4 | head, cheek |  |  | 68 | 2.5 | 27.7 | 0.5 |  | 0.1 | 0.1 | 0.4 | 0.7 |  | 7/19/22 11:06:46 AM | 109 | AU C5 4
AUGSBURG_115 | C5 | 5 | head, ring |  |  | 84.9 | 1.9 | 11.1 | 1 |  | 0.1 | 0.2 | 0.3 | 0.5 |  | 7/19/22 11:08:08 AM | 110 | AU C5 5
AUGSBURG_116 | C5 | 6 | frame left | 12 | -5 | 78.1 | 0.3 | 21.1 | #N/A |  | 0.1 |  | 0.3 |  |  | 7/19/22 11:09:26 AM | 111 | AU C5 6
AUGSBURG_117 | C5 | 7 | frame right | 40 | 35 | 87.6 | 2.5 | 9.4 | 0.1 |  | 0.1 |  | 0.2 |  |  | 7/19/22 11:10:46 AM | 112 | AU C5 7
AUGSBURG_118 | C5 | 8 | flower below, right |  |  | 65.4 | 3.5 | 29.9 | 0.3 |  | 0.1 | 0.1 | 0.4 | 0.2 |  | 7/19/22 11:12:54 AM | 113 | AU C5 8
AUGSBURG_119 | C6 | 1 | background | 3 | 6 | 83.3 | 1.4 | 14.5 | 0.1 |  | 0.1 | 0.2 | 0.4 | #N/A |  | 7/18/22 2:54:05 PM | 18 | AU C6 1
AUGSBURG_120 | C6 | 2 | background | 28 | 42 | 83.2 | 1.6 | 14.4 | 0.1 |  | 0.1 | 0.1 | 0.5 | #N/A |  | 7/18/22 2:55:50 PM | 19 | AU C6 2
AUGSBURG_121 | C6 | 3 | snake | 8 | 16 | 83.7 | 1.3 | 13.8 | 0.6 |  | 0.1 | 0.2 | 0.3 |  |  | 7/18/22 2:57:39 PM | 20 | AU C6 3
AUGSBURG_122 | C6 | 4 | tree | 18 | 15 | 81.9 | 1.6 | 15.6 | 0.1 |  | 0.1 | 0.1 | 0.5 |  |  | 7/18/22 2:58:47 PM | 21 | AU C6 4
AUGSBURG_123 | C6 | 5 | repair? | 13 | 18 | 83.1 | 0.5 | 0.8 | 14.5 | 0.5 |  |  | 0.1 | 0.1 | Nb 0.2 | 7/18/22 3:00:11 PM | 22 | AU C6 5
AUGSBURG_124 | C6 | 6 | flower below, right | 42 | -4 | 73.1 | 4.9 | 21.6 | 0.1 |  | 0.1 |  |  | 0.1 |  | 7/18/22 3:01:54 PM | 23 | AU C6 6
AUGSBURG_125 | C6 | 7 | frame below | 14 | -5 | 81.4 | #N/A | 17.4 | 0.1 |  | 0.2 | 0.1 | 0.6 |  |  | 7/18/22 3:04:36 PM | 24 | AU C6 7
AUGSBURG_126 | C6 | 8 | frame right | 40 | 35 | 74.1 | 2.5 | 21 | 0.9 |  | 0.1 | 0.2 | 0.3 | 0.9 |  | 7/18/22 3:05:55 PM | 25 | AU C6 8
AUGSBURG_127 | C7 | 1 | background | 15 | 8 | 71.7 | 1.4 | 26.3 | #N/A |  | 0.1 | 0.1 | 0.4 | #N/A |  | 7/19/22 2:39:40 PM | 164 | AU C7 1
AUGSBURG_128 | C7 | 2 | person, leg | 20 | 20 | 75.6 | 1.3 | 22.5 | #N/A |  | 0.1 | 0.1 | 0.4 | #N/A |  | 7/19/22 2:41:17 PM | 165 | AU C7 2
AUGSBURG_129 | C7 | 3 | frame left | -5 | 16 | 67.3 | 3.9 | 26.3 | 0.7 |  | 0.1 | 0.2 | 0.5 | 1 |  | 7/19/22 2:43:31 PM | 166 | AU C7 3
AUGSBURG_130 | C7 | 4 | frame below | 7 | -7 | 61.2 | 4.4 | 33.2 | 0.3 |  | 0.2 |  | 0.3 | 0.2 |  | 7/19/22 2:45:04 PM | 167 | AU C7 4
AUGSBURG_131 | C7 | 5 | frame right | 40 | 35 | 71 | 4.8 | 22.9 | 0.4 |  | 0.1 | 0.1 | 0.3 | 0.3 |  | 7/19/22 2:46:18 PM | 168 | AU C7 5
AUGSBURG_132 | C7 | 6 | flower below, right |  |  | 83 | 14.3 | 1.1 | 1 |  |  | 0.2 | 0.3 | 0.1 |  | 7/19/22 2:48:30 PM | 169 | AU C7 6
AUGSBURG_133 | D1 | 1 | background | 5 | 9 | 82.9 | 1.3 | 14.9 | #N/A |  | 0.1 | 0.2 | 0.6 |  |  | 7/18/22 3:52:15 PM | 49 | AU D1 2
AUGSBURG_134 | D1 | 2 | bear | 24 | 16 | 80.8 | 1.1 | 17.3 | #N/A |  |  |  | 0.5 |  |  | 7/18/22 3:54:08 PM | 50 | AU D1 3
AUGSBURG_135 | D1 | 3 | frame left | -8 | 14 | 75.7 | 6.4 | 17.7 | 0.1 |  | 0.1 |  |  |  |  | 7/18/22 3:56:17 PM | 51 | AU D1 4
AUGSBURG_136 | D1 | 4 | frame right | 38 | 12 | 64.5 | 6.5 | 27.6 | 0.4 |  | 0.1 | 0.1 | 0.3 | 0.4 |  | 7/18/22 3:58:13 PM | 52 | AU D1 5
AUGSBURG_137 | D1 | 5 | frame below | 18 | -6 | 84 | 4.4 | 11.1 | 0.1 |  | 0.1 |  | 0.2 |  |  | 7/18/22 3:59:52 PM | 53 | AU D1 6
AUGSBURG_138 | D1 | 6 | frame top | 17 | 50 | 77.6 | 0.9 | 20.8 | #N/A |  | 0.1 |  | 0.5 |  |  | 7/18/22 4:07:51 PM | 54 | AU D1 7
AUGSBURG_139 | D1 | 7 | flower top, left | -6 | 48 | 60.5 | 3.7 | 34.5 | 0.3 |  | 0.2 |  | 0.5 | 0.3 |  | 7/18/22 4:09:46 PM | 55 | AU D1 8
AUGSBURG_140 | D1 | 8 | flower top, right | 38 | 48 | 84.2 | 13.4 | 0.5 | 1.1 |  |  |  | 0.2 | 0.2 |  | 7/18/22 4:11:35 PM | 56 | AU D1 9
AUGSBURG_141 | D1 | 9 | head below, right | 33 | -6 | 80.4 | 0.4 | 18.9 | 0.1 |  | 0.1 |  |  | #N/A |  | 7/18/22 4:13:20 PM | 57 | AU D1 10
AUGSBURG_142 | D2 | 1 | background | 28 | 45 | 80.6 | 2 | 17.1 | 0.1 |  | 0.1 |  |  |  |  | 7/18/22 4:36:22 PM | 68 | AU D2 1
AUGSBURG_143 | D2 | 2 | repair | 6 | 36 | 79.7 | 16 | 2.3 | 0.4 |  | 0.2 |  | 0.6 | 0.9 |  | 7/18/22 4:37:55 PM | 69 | AU D2 2
AUGSBURG_144 | D2 | 3 | person, head | 15 | 36 | 77.5 | 2.1 | 20 | 0.1 |  | 0.1 |  | 0.2 |  |  | 7/18/22 4:40:04 PM | 70 | AU D2 3
AUGSBURG_145 | D2 | 4 | frame left | -8 | 43 | 66.5 | 2.9 | 28.5 | 0.6 |  | 0.1 | 0.1 | 0.5 | 0.8 |  | 7/18/22 4:41:45 PM | 71 | AU D2 4
AUGSBURG_146 | D2 | 5 | frame right | 38 | 26 | 67.8 | 5.5 | 24.6 | 0.6 |  | 0.1 | 0.1 | 0.4 | 0.9 |  | 7/18/22 4:43:30 PM | 72 | AU D2 5
AUGSBURG_147 | D2 | 6 | frame below | 18 | -6 | 79.3 | 12.8 | 6.1 | 1.1 |  | 0.1 |  | 0.2 | 0.2 |  | 7/18/22 4:45:07 PM | 73 | AU D2 6
AUGSBURG_148 | D2 | 7 | head below, right | 41 | -7 | 87.4 | 2.9 | 4.8 | 4.3 |  | 0.1 |  | 0.1 | 0.3 |  | 7/18/22 4:47:30 PM | 74 | AU D2 7
AUGSBURG_149 | D2 | 8 | flower below, left | -9 | -5 | 60.7 | 4 | 34 | 0.2 |  | 0.2 |  | 0.5 | 0.3 |  | 7/18/22 4:49:51 PM | 75 | AU D2 8
AUGSBURG_150 | D3 | 1 | background | 3 | 20 | 72.3 | 5.1 | 22.1 | 0.1 |  | 0.2 |  | 0.2 |  |  | 7/19/22 9:09:55 AM | 215 | AU D3 1
AUGSBURG_151 | D3 | 2 | person | 15 | 26 | 79.2 | 4.1 | 16.2 | 0.1 |  | 0.1 |  | 0.2 |  |  | 7/19/22 9:11:05 AM | 216 | AU D3 2
AUGSBURG_152 | D3 | 3 | frame left | -8 | 17 | 64.2 | 3.2 | 30.2 | 0.7 |  | 0.1 | 0.1 | 0.4 | 1.1 |  | 7/19/22 9:12:49 AM | 217 | AU D3 3
AUGSBURG_153 | D3 | 4 | frame below | 12 | -5 | 82.6 | 7.9 | 8.6 | 0.5 |  | 0.1 |  |  | 0.2 |  | 7/19/22 9:14:05 AM | 218 | AU D3 4
AUGSBURG_154 | D3 | 5 | frame right | 38 | 30 | 69.7 | 3.8 | 24.4 | 0.4 |  | 0.1 | 0.1 | 0.4 | 1 |  | 7/19/22 9:15:20 AM | 219 | AU D3 5
AUGSBURG_155 | D3 | 6 | flower below, left |  |  | 65.2 | 2.1 | 31.8 | 0.3 |  | 0.2 |  | 0.4 | 0.1 |  | 7/19/22 9:16:42 AM | 220 | AU D3 6
AUGSBURG_156 | D3 | 7 | head below, right |  |  | 84.7 | 0.4 | 14.1 | 0.2 |  | 0.1 |  | 0.5 |  |  | 7/19/22 9:17:59 AM | 221 | AU D3 7
AUGSBURG_157 | D4 | 1 | background | 18 | 13 | 81.8 | #N/A | 17.9 | 0.1 |  | 0.1 |  |  |  |  | 7/19/22 9:52:52 AM | 232 | AU D4 1
AUGSBURG_158 | D4 | 2 | repair (top right) | 31 | 41 | 90.2 | 0.2 | 8.9 | 0.1 |  | 0.1 |  | 0.3 |  | Zr | 7/19/22 9:55:19 AM | 233 | AU D4 2
AUGSBURG_159 | D4 | 3 | centaur | 11 | 3 | 82 | #N/A | 17.8 | #N/A |  | 0.1 |  |  |  |  | 7/19/22 9:57:06 AM | 234 | AU D4 3
AUGSBURG_160 | D4 | 4 | frame right | 38 | 27 | 72.1 | 3.5 | 22.4 | 0.5 |  | 0.1 | 0.1 | 0.3 | 0.9 |  | 7/19/22 9:59:17 AM | 235 | AU D4 4
AUGSBURG_161 | D4 | 5 | frame below | 17 | -7 | 78.9 | 11.8 | 6.3 | 1.5 | 0.6 | 0.2 |  | 0.5 | 0.2 |  | 7/19/22 10:00:51 AM | 76 | AU D4 5
AUGSBURG_162 | D4 | 6 | frame left | -8 | 0 | 80.6 | 5.1 | 12.9 | #N/A |  | 0.2 |  | 1 | 0.1 |  | 7/19/22 10:02:35 AM | 77 | AU D4 6
AUGSBURG_163 | D4 | 7 | head below, right | 37 | -1 | 85.2 | 1.2 | 7 | 5.5 | 0.7 | 0.1 |  |  | 0.2 | Nb | 7/19/22 10:04:45 AM | 78 | AU D4 7
AUGSBURG_164 | D5 | 1 | background | 26 | 6 | 78.7 | 3 | 17.5 | 0.2 |  | 0.1 | 0.1 | 0.3 |  |  | 7/19/22 11:14:59 AM | 114 | AU D5 1
AUGSBURG_165 | D5 | 2 | background | 6 | 39 | 66.7 | 3.6 | 28.9 | 0.2 |  | 0.1 |  | 0.4 |  |  | 7/19/22 11:16:49 AM | 115 | AU D5 2
AUGSBURG_166 | D5 | 3 | background | 25 | 37 | 70.2 | 3.9 | 25.1 | 0.2 |  | 0.1 |  | 0.4 |  |  | 7/19/22 11:18:19 AM | 116 | AU D5 3
AUGSBURG_167 | D5 | 4 | head, front |  |  | 79.6 | 3.3 | 16.2 | 0.1 |  | 0.1 | 0.1 | 0.5 |  |  | 7/19/22 11:19:47 AM | 117 | AU D5 4
AUGSBURG_168 | D5 | 5 | head, cheek |  |  | 73.7 | 3.9 | 20.7 | 0.2 | 0.8 | 0.1 | 0.1 | 0.4 |  |  | 7/19/22 11:21:13 AM | 118 | AU D5 5
AUGSBURG_169 | D5 | 6 | head, ring |  |  | 83.4 | 3.1 | 9.8 | 2 | 0.6 | 0.1 | 0.2 | 0.3 | 0.4 |  | 7/19/22 11:22:32 AM | 119 | AU D5 6
AUGSBURG_170 | D5 | 7 | repair (bottom left) | 2 | 10 | 86.7 | 0.6 | 1 | 11.2 |  |  |  | 0.1 | 0.1 | Nb, Zr | 7/19/22 11:24:04 AM | 120 | AU D5 7
AUGSBURG_171 | D5 | 8 | frame left | -7 | 13 | 69.9 | 2.9 | 24.7 | 0.9 |  | 0.1 | 0.2 | 0.4 | 1 |  | 7/19/22 11:25:40 AM | 121 | AU D5 8
AUGSBURG_172 | D5 | 9 | frame below | 10 | -4 | 79.6 | 0.2 | 19.1 | 0.1 |  | 0.3 |  | 0.5 |  |  | 7/19/22 11:27:41 AM | 122 | AU D5 9
AUGSBURG_173 | D5 | 10 | frame right | 38 | 35 | 69.8 | 3.9 | 24.3 | 0.5 |  | 0.1 | 0.1 | 0.3 | 1 |  | 7/19/22 11:29:06 AM | 123 | AU D5 10
AUGSBURG_174 | D5 | 11 | flower below, right |  |  | 64.8 | 4.3 | 29.6 | 0.3 |  | 0.2 |  | 0.4 | 0.3 |  | 7/19/22 11:30:53 AM | 124 | AU D5 11
AUGSBURG_175 | D5 | 12 | head below, right |  |  | 74.1 | 7.5 | 16.1 | 0.9 |  |  |  | 0.4 | 0.8 |  | 7/19/22 11:32:12 AM | 125 | AU D5 12
AUGSBURG_176 | D6 | 1 | background | 9 | 6 | 59.8 | 0.2 | 39.3 | #N/A | 0.6 | 0.1 |  |  |  |  | 7/19/22 11:42:49 AM | 131 | AU D6 1
AUGSBURG_177 | D6 | 2 | person | 12 | 31 | 78.7 | 0.3 | 20.7 | 0.1 | [6 empty] | 7/19/22 11:44:02 AM | 132 | AU D6 2
AUGSBURG_178 | D6 | 3 | background | 6 | 21 | 76.2 | 0.3 | 23.4 | #N/A | [6 empty] | 7/19/22 11:45:37 AM | 133 | AU D6 3
AUGSBURG_179 | D6 | 4 | background | 6 | 35 | 73.3 | 0.2 | 26.3 | #N/A | [6 empty] | 7/19/22 11:46:51 AM | 134 | AU D6 4
AUGSBURG_180 | D6 | 5 | frame left | -9 | 15 | 80.9 | 5.8 | 11.9 | 0.1 |  | 0.2 |  | 1 | 0.1 |  | 7/19/22 11:48:39 AM | 135 | AU D6 5
AUGSBURG_181 | D6 | 6 | frame below | 10 | -5 | 64.8 | 7 | 27.9 | #N/A |  | 0.1 |  |  | 0.1 |  | 7/19/22 11:49:51 AM | 136 | AU D6 6
AUGSBURG_182 | D6 | 7 | frame right | 37 | 35 | 67.2 | 7 | 24.2 | 0.5 |  | 0.1 | 0.1 | 0.3 | 0.4 | Ti, | 7/19/22 11:51:04 AM | 137 | AU D6 7
AUGSBURG_183 | D6 | 8 | flower below, right |  |  | 65.4 | 3.7 | 28.5 | 0.6 |  | 0.1 | 0.2 | 0.6 | 1 |  | 7/19/22 11:52:38 AM | 138 | AU D6 8
AUGSBURG_184 | D6 | 9 | head below, right |  |  | 88.6 | 2.6 | 7.7 | 0.1 |  | 0.2 | 0.1 | 0.7 | 0.1 |  | 7/19/22 11:53:58 AM | 139 | AU D6 9
AUGSBURG_185 | D7 | 1 | background | 30 | 38 | 75.9 | 1.2 | 22.7 | 0.1 |  | 0.1 |  |  | #N/A |  | 7/19/22 2:24:52 PM | 155 | AU D7 1
AUGSBURG_186 | D7 | 2 | repair (bottom left) | 12 | 12 | 98.4 | 0.6 | 0.3 | 0.5 | [5 empty] | Zr | 7/19/22 2:26:52 PM | 156 | AU D7 2
AUGSBURG_187 | D7 | 3 | person, leg | 26 | 15 | 76.3 | 0.5 | 22.9 | 0.1 |  | 0.1 |  |  |  |  | 7/19/22 2:28:30 PM | 157 | AU D7 3
AUGSBURG_188 | D7 | 4 | repair (bottom right) | 19 | 17 | 76.5 | 1.2 | 22.1 | #N/A |  | 0.1 |  |  |  |  | 7/19/22 2:29:55 PM | 158 | AU D7 4
AUGSBURG_189 | D7 | 5 | frame left | -8 | 12 | 91.5 | 3.9 | 1.3 | 2.1 |  |  | 1.2 |  | 0.1 | Zr | 7/19/22 2:31:39 PM | 159 | AU D7 5
AUGSBURG_190 | D7 | 6 | frame below | 10 | -8 | 90.5 | 4.1 | 1.4 | 2.5 |  |  | 1.3 |  | 0.1 |  | 7/19/22 2:33:04 PM | 160 | AU D7 6
AUGSBURG_191 | D7 | 7 | frame right | 37 | 35 | 71.3 | 3.6 | 23.2 | 0.5 |  | 0.1 | 0.1 | 0.3 | 0.9 |  | 7/19/22 2:34:18 PM | 161 | AU D7 7
AUGSBURG_192 | D7 | 8 | flower below, right |  |  | 79.5 | 17.4 | 1 | 1.3 |  |  | 0.2 | 0.3 | 0.2 |  | 7/19/22 2:35:41 PM | 162 | AU D7 8
AUGSBURG_193 | D7 | 9 | head below, right |  |  | 83 | 14.4 | 0.5 | 1.2 |  |  | 0.3 | 0.3 | 0.2 | Br | 7/19/22 2:37:00 PM | 163 | AU D7 9
AUGSBURG_194 | E1 | 1 | background | 20 | 5 | 86.5 | 2.8 | 9.9 | 0.1 |  | 0.1 |  | 0.4 | 0.1 |  | 7/18/22 4:15:40 PM | 58 | AU E1 1
AUGSBURG_195 | E1 | 2 | lion | 11 | 24 | 82.9 | 2.8 | 13.6 | 0.1 |  | 0.1 |  | 0.4 | 0.1 |  | 7/18/22 4:17:32 PM | 59 | AU E1 2
AUGSBURG_196 | E1 | 3 | frame top | 13 | 44 | 75.9 | 1 | 22.4 | #N/A |  | 0.1 |  | 0.4 |  |  | 7/18/22 4:19:25 PM | 60 | AU E1 3
AUGSBURG_197 | E1 | 4 | frame right | 40 | 2 | 72.2 | 4.9 | 21.4 | 0.5 |  | 0.1 | 0.1 | 0.4 | 0.3 |  | 7/18/22 4:21:20 PM | 61 | AU E1 4
AUGSBURG_198 | E1 | 5 | frame below | 18 | -5 | 85.7 | 0.1 | 13.6 | 0.1 |  | 0.2 |  | 0.3 |  |  | 7/18/22 4:23:34 PM | 62 | AU E1 5
AUGSBURG_199 | E1 | 6 | flower top, right | 35 | 45 | 83.5 | 2.4 | 13.5 | 0.3 |  | 0.1 | 0.1 |  | 0.1 |  | 7/18/22 4:25:56 PM | 63 | AU E1 6
AUGSBURG_200 | E2 | 1 | background | 19 | 46 | 82.5 | 4.7 | 12.6 | 0.1 |  | 0.1 |  |  |  |  | 7/18/22 4:28:18 PM | 64 | AU E2 1
AUGSBURG_201 | E2 | 2 | person, head | 9 | 34 | 76.4 | 5.8 | 17.6 | 0.1 |  | 0.1 |  |  |  |  | 7/18/22 4:30:14 PM | 65 | AU E2 2
AUGSBURG_202 | E2 | 3 | frame right | 40 | 44 | 66.8 | 2.8 | 27.9 | 0.9 |  | 0.1 | 0.1 | 0.5 | 0.9 |  | 7/18/22 4:32:08 PM | 66 | AU E2 3
AUGSBURG_203 | E2 | 4 | frame below | 18 | -6 | 58 | 10.2 | 31.4 | 0.1 |  | 0.1 |  |  | 0.1 | Ti, | 7/18/22 4:33:59 PM | 67 | AU E2 4
AUGSBURG_204 | E3 | 1 | background | 6 | 10 | 78.3 | 0.2 | 21.3 | #N/A |  |  |  |  | 0.1 |  | 7/19/22 9:20:02 AM | 222 | AU E3 1
AUGSBURG_205 | E3 | 2 | person, dress | 15 | 26 | 77.4 | 0.2 | 22.1 | 0.1 |  |  |  |  | 0.1 |  | 7/19/22 9:21:15 AM | 223 | AU E3 2
AUGSBURG_206 | E3 | 3 | frame below | 12 | -5 | 70.2 | 10.3 | 18.3 | 0.9 |  | 0.1 |  |  | 0.2 |  | 7/19/22 9:24:03 AM | 224 | AU E3 3
AUGSBURG_207 | E3 | 4 | frame right | 39 | 33 | 65.1 | 2.7 | 29.8 | 0.8 |  | 0.1 | 0.1 | 0.4 | 0.9 |  | 7/19/22 9:25:37 AM | 225 | AU E3 4
AUGSBURG_208 | E3 | 5 | flower below, right |  |  | 69.1 | 3.4 | 25 | 0.6 |  | 0.1 | 0.2 | 0.7 | 0.9 |  | 7/19/22 9:27:18 AM | 226 | AU E3 5
AUGSBURG_209 | E4 | 1 | background | 15 | 5 | 83.6 | 1 | 14.4 | 0.1 |  | 0.2 |  | 0.6 | 0.1 |  | 7/19/22 9:42:53 AM | 227 | AU E4 1
AUGSBURG_210 | E4 | 2 | lion | 10 | 24 | 84.4 | 1 | 13.6 | 0.1 |  | 0.2 |  | 0.6 | 0.1 |  | 7/19/22 9:44:33 AM | 228 | AU E4 2
AUGSBURG_211 | E4 | 3 | frame right | 40 | 12 | 67.8 | 2.8 | 26.7 | 1 |  | 0.1 | 0.1 | 0.5 | 1 |  | 7/19/22 9:46:21 AM | 229 | AU E4 3
AUGSBURG_212 | E4 | 4 | frame below |  |  | 81.4 | 1 | 16.4 | #N/A |  | 0.2 | 0.1 | 0.7 |  |  | 7/19/22 9:47:57 AM | 230 | AU E4 4
AUGSBURG_213 | E4 | 5 | flower below, right |  |  | 64.9 | 3.7 | 28.9 | 0.5 |  | 0.1 | 0.1 | 0.8 | 1 |  | 7/19/22 9:50:41 AM | 231 | AU E4 5
AUGSBURG_214 | E5 | 1 | background | 9 | 9 | 82.8 | 1 | 15.4 | 0.2 |  | 0.1 | 0.1 | 0.4 |  |  | 7/19/22 11:34:32 AM | 126 | AU E5 1
AUGSBURG_215 | E5 | 2 | person, leg | 17 | 20 | 82.8 | 1 | 15.4 | 0.1 |  | 0.1 | 0.1 | 0.4 |  |  | 7/19/22 11:36:00 AM | 127 | AU E5 2
AUGSBURG_216 | E5 | 3 | frame below | 12 | -4 | 77.7 | #N/A | 21.4 | #N/A |  | 0.2 |  | 0.5 |  |  | 7/19/22 11:37:32 AM | 128 | AU E5 3
AUGSBURG_217 | E5 | 4 | frame right | 39 | 32 | 67.5 | 2.8 | 27.1 | 0.9 |  | 0.1 | 0.1 | 0.5 | 1 |  | 7/19/22 11:38:55 AM | 129 | AU E5 4
AUGSBURG_218 | E5 | 5 | flower below, right |  |  | 70.9 | 1.7 | 11.4 | 14.9 |  | 0.1 | 0.1 | 0.4 | 0.4 | Nb | 7/19/22 11:40:30 AM | 130 | AU E5 5
AUGSBURG_219 | E6 | 1 | background | 6 | 8 | 82.8 | 2.2 | 14.3 | 0.2 |  | 0.1 |  | 0.3 |  |  | 7/19/22 11:58:21 AM | 140 | AU E6 1
AUGSBURG_220 | E6 | 2 | person | 13 | 18 | 86.2 | 1.8 | 11.1 | 0.2 |  | 0.1 |  | 0.4 |  |  | 7/19/22 12:00:07 PM | 141 | AU E6 2
AUGSBURG_221 | E6 | 3 | frame left | -5 | 14 | 67.3 | 6.5 | 24.7 | 0.6 |  | 0.1 | 0.1 | 0.3 | 0.4 |  | 7/19/22 12:02:10 PM | 142 | AU E6 3
AUGSBURG_222 | E6 | 4 | frame below | 8 | -5 | 75.2 | 8.2 | 15.1 | 0.7 | 0.5 | 0.1 |  |  | 0.2 |  | 7/19/22 12:03:24 PM | 143 | AU E6 4
AUGSBURG_223 | E6 | 5 | frame right | 39 | 33 | 69.5 | 5.1 | 22.5 | 1.1 |  | 0.1 | 0.2 | 0.5 | 0.8 |  | 7/19/22 12:04:46 PM | 144 | AU E6 5
AUGSBURG_224 | E6 | 6 | flower below, right |  |  | 73.4 | 3.1 | 20.7 | 0.8 | 0.5 | 0.1 | 0.2 | 0.4 | 0.8 |  | 7/19/22 12:06:02 PM | 145 | AU E6 6
AUGSBURG_225 | E7 | 1 | background | 26 | 40 | 78.5 | 5.6 | 15.6 | 0.1 |  | 0.1 |  |  | #N/A |  | 7/19/22 2:16:05 PM | 150 | AU E7 1
AUGSBURG_226 | E7 | 2 | person | 13 | 34 | 81.4 | 5.2 | 13.2 | 0.1 |  | 0.1 |  |  | #N/A |  | 7/19/22 2:17:42 PM | 151 | AU E7 2
AUGSBURG_227 | E7 | 3 | frame right | 39 | 44 | 73.3 | 3.3 | 21.9 | 0.3 |  | 0.2 | 0.1 | 0.7 | 0.2 |  | 7/19/22 2:19:08 PM | 152 | AU E7 3
AUGSBURG_228 | E7 | 4 | frame below | 20 | -3 | 65.5 | 5.7 | 27.2 | 0.5 |  | 0.2 | 0.1 | 0.4 | 0.4 |  | 7/19/22 2:20:51 PM | 153 | AU E7 4
AUGSBURG_229 | E7 | 5 | flower below, right | 34 | -3 | 73.8 | 4.1 | 18.5 | 1.4 | 0.7 | 0.1 | 0.1 | 0.6 | 0.6 |  | 7/19/22 2:23:05 PM | 154 | AU E7 5
AUGSBURG_230 | lion other door | 1 | between ears |  |  | 80.8 | 13.9 | 3.3 | 0.2 | 0.9 | 0.1 |  | 0.4 | 0.4 |  | 7/19/22 12:29:57 PM | 146 | AU S leo 1
AUGSBURG_231 | lion other door | 2 | cheek left |  |  | 79.7 | 15.2 | 3.4 | 0.1 | 0.5 | 0.2 |  | 0.4 | 0.4 |  | 7/19/22 12:31:47 PM | 147 | AU S leo 2
AUGSBURG_232 | lion other door | 3 | teeth |  |  | 81.7 | 14 | 2.3 | 0.2 | 1 | 0.1 |  | 0.3 | 0.3 |  | 7/19/22 12:33:27 PM | 148 | AU S leo 3
AUGSBURG_233 | lion other door | 4 | ring |  |  | 96 | 2.6 | 0.5 | 0.2 |  |  |  |  | 0.1 | Mn 0.6, Zr | 7/19/22 12:35:05 PM | 149 | AU S leo 4

## STD
Sample | Cl | Ca | Ti | V | Cr | Mn | Fe | Co | Ni | Cu | Zn | As | Se | Br | Sr | Zr | Nb | Pd | Ag | Cd | Sn | Sb | W | Re | Ir | Pt | Au | Hg | Pb | Bi | Time | Sec.
AU test 1 |  |  | #N/A | #N/A | #N/A | #N/A | #N/A | #N/A | 0.0073 | 0.13 | 0.0065 | #N/A | 0.0061 | #N/A | #N/A | 0.0036 | #N/A | #N/A | 0.0065 | #N/A | 0.020 | #N/A | #N/A | #N/A | #N/A | #N/A | #N/A | #N/A | 0.074 | #N/A | 7/18/22 2:14:20 PM | 10
AU A6 1 |  |  | #N/A | #N/A | #N/A | 0.0038 | #N/A | #N/A | 0.0033 | 0.052 | #N/A | 0.057 | 0.0026 | #N/A | #N/A | 0.0015 | #N/A | #N/A | 0.0029 | #N/A | 0.0045 | 0.0038 | #N/A | #N/A | #N/A | #N/A | #N/A | #N/A | 0.12 | #N/A | 7/18/22 2:22:18 PM | 60
AU A6 2 |  |  | #N/A | #N/A | #N/A | 0.0036 | #N/A | #N/A | 0.0031 | 0.052 | 0.0019 | 0.053 | 0.0025 | #N/A | #N/A | 0.0015 | #N/A | #N/A | 0.0029 | #N/A | 0.0042 | 0.0037 | #N/A | #N/A | #N/A | #N/A | #N/A | #N/A | 0.034 | #N/A | 7/18/22 2:24:29 PM | 60
AU A6 3 |  |  | #N/A | #N/A | #N/A | 0.0039 | #N/A | #N/A | 0.0033 | 0.052 | 0.0021 | 0.058 | 0.0026 | #N/A | #N/A | 0.0015 | #N/A | #N/A | 0.0029 | #N/A | 0.0041 | 0.0037 | #N/A | #N/A | #N/A | #N/A | #N/A | #N/A | 0.038 | #N/A | 7/18/22 2:26:00 PM | 60
AU A6 4 |  |  | #N/A | #N/A | #N/A | 0.0039 | #N/A | #N/A | 0.0034 | 0.052 | #N/A | 0.059 | 0.0026 | #N/A | #N/A | 0.0015 | #N/A | #N/A | 0.0029 | #N/A | 0.0044 | 0.0038 | #N/A | #N/A | #N/A | #N/A | #N/A | #N/A | 0.12 | #N/A | 7/18/22 2:27:27 PM | 60
AU A6 5 |  |  | #N/A | #N/A | #N/A | #N/A | #N/A | #N/A | 0.0046 | 0.053 | 0.0055 | 0.060 | 0.0026 | 0.0023 | #N/A | #N/A | #N/A | #N/A | 0.0030 | #N/A | 0.014 | 0.0074 | #N/A | #N/A | #N/A | #N/A | #N/A | #N/A | 0.13 | #N/A | 7/18/22 2:30:00 PM | 60
AU A6 6 |  |  | #N/A | #N/A | #N/A | 0.0035 | #N/A | #N/A | #N/A | 0.054 | 0.0021 | 0.046 | 0.0023 | #N/A | #N/A | #N/A | #N/A | #N/A | 0.0028 | #N/A | 0.011 | 0.0039 | #N/A | #N/A | #N/A | #N/A | #N/A | #N/A | 0.029 | #N/A | 7/18/22 2:31:26 PM | 60
AU A6 7 |  |  | #N/A | #N/A | #N/A | #N/A | #N/A | #N/A | 0.0039 | 0.053 | 0.0042 | 0.059 | 0.0028 | #N/A | #N/A | #N/A | #N/A | #N/A | 0.0028 | #N/A | 0.011 | 0.0073 | #N/A | #N/A | #N/A | #N/A | #N/A | #N/A | 0.038 | #N/A | 7/18/22 2:33:00 PM | 60
AU A6 8 |  |  | #N/A | #N/A | #N/A | 0.0035 | 0.0089 | #N/A | 0.0031 | 0.057 | 0.0035 | 0.029 | 0.0019 | 0.0018 | 0.0011 | #N/A | #N/A | #N/A | 0.0026 | #N/A | 0.015 | 0.0048 | #N/A | #N/A | #N/A | #N/A | #N/A | #N/A | 0.059 | #N/A | 7/18/22 2:35:11 PM | 60
AU A6 9 |  |  | #N/A | #N/A | #N/A | 0.0045 | #N/A | #N/A | 0.0042 | 0.055 | 0.0049 | 0.053 | 0.0024 | 0.0021 | #N/A | #N/A | #N/A | #N/A | 0.0027 | #N/A | 0.015 | 0.0068 | #N/A | #N/A | #N/A | #N/A | #N/A | #N/A | 0.11 | #N/A | 7/18/22 2:38:25 PM | 60
AU B6 1 |  |  | #N/A | #N/A | #N/A | 0.0037 | #N/A | #N/A | 0.0032 | 0.056 | 0.0054 | 0.028 | 0.0018 | #N/A | #N/A | #N/A | #N/A | #N/A | 0.0027 | #N/A | 0.017 | 0.0052 | #N/A | #N/A | #N/A | #N/A | #N/A | #N/A | 0.057 | #N/A | 7/18/22 2:40:09 PM | 60
AU B6 2 |  |  | #N/A | #N/A | #N/A | #N/A | #N/A | #N/A | #N/A | 0.058 | 0.0055 | 0.038 | 0.0022 | #N/A | #N/A | #N/A | #N/A | #N/A | 0.0031 | #N/A | 0.022 | 0.0060 | #N/A | #N/A | #N/A | #N/A | #N/A | #N/A | 0.078 | 0.0039 | 7/18/22 2:41:52 PM | 60
AU B6 3 |  |  | #N/A | #N/A | #N/A | 0.0036 | #N/A | #N/A | 0.0031 | 0.057 | 0.0057 | 0.026 | 0.0018 | #N/A | #N/A | #N/A | #N/A | #N/A | 0.0028 | #N/A | 0.017 | 0.0051 | #N/A | #N/A | #N/A | #N/A | #N/A | #N/A | 0.053 | #N/A | 7/18/22 2:43:25 PM | 60
AU B6 4 |  |  | #N/A | #N/A | #N/A | 0.0040 | #N/A | #N/A | 0.0032 | 0.056 | 0.0059 | 0.031 | 0.0020 | #N/A | #N/A | #N/A | #N/A | #N/A | 0.0027 | #N/A | 0.018 | 0.0052 | #N/A | #N/A | #N/A | #N/A | #N/A | #N/A | 0.064 | #N/A | 7/18/22 2:44:58 PM | 60
AU B6 5 |  |  | #N/A | #N/A | #N/A | 0.0034 | #N/A | #N/A | 0.0030 | 0.055 | 0.0063 | 0.036 | 0.0021 | #N/A | #N/A | #N/A | #N/A | #N/A | 0.0030 | #N/A | 0.014 | 0.0046 | #N/A | #N/A | #N/A | #N/A | #N/A | #N/A | 0.074 | #N/A | 7/18/22 2:48:59 PM | 60
AU B6 6 |  |  | #N/A | #N/A | #N/A | #N/A | #N/A | #N/A | 0.0041 | 0.054 | 0.0038 | 0.063 | 0.0029 | 0.0025 | #N/A | #N/A | #N/A | #N/A | 0.0030 | #N/A | 0.012 | 0.0075 | #N/A | #N/A | #N/A | #N/A | #N/A | #N/A | 0.041 | #N/A | 7/18/22 2:50:16 PM | 60
AU B6 7 |  |  | #N/A | #N/A | #N/A | 0.0040 | 0.0071 | #N/A | 0.0045 | 0.060 | 0.011 | 0.015 | 0.0025 | 0.0020 | #N/A | #N/A | #N/A | #N/A | 0.0025 | #N/A | 0.020 | 0.0053 | #N/A | #N/A | #N/A | #N/A | #N/A | #N/A | 0.030 | 0.0041 | 7/18/22 2:52:10 PM | 60
AU C6 1 |  |  | #N/A | #N/A | #N/A | 0.0039 | #N/A | #N/A | 0.0039 | 0.054 | 0.0023 | 0.056 | 0.0026 | #N/A | #N/A | 0.0015 | #N/A | #N/A | 0.0026 | #N/A | 0.0078 | #N/A | #N/A | #N/A | #N/A | #N/A | #N/A | #N/A | 0.12 | #N/A | 7/18/22 2:54:05 PM | 60
AU C6 2 |  |  | #N/A | #N/A | #N/A | 0.0040 | #N/A | #N/A | 0.0037 | 0.053 | 0.0021 | 0.054 | 0.0026 | #N/A | #N/A | 0.0014 | #N/A | #N/A | 0.0025 | #N/A | 0.0080 | #N/A | #N/A | #N/A | #N/A | #N/A | #N/A | #N/A | 0.11 | #N/A | 7/18/22 2:55:50 PM | 60
AU C6 3 |  |  | #N/A | #N/A | #N/A | #N/A | #N/A | #N/A | 0.0039 | 0.056 | 0.0043 | 0.056 | 0.0026 | #N/A | #N/A | #N/A | #N/A | #N/A | 0.0027 | #N/A | 0.0078 | 0.0041 | #N/A | #N/A | #N/A | #N/A | #N/A | #N/A | 0.036 | #N/A | 7/18/22 2:57:39 PM | 60
AU C6 4 |  |  | #N/A | #N/A | #N/A | 0.0039 | #N/A | #N/A | 0.0038 | 0.053 | 0.0024 | 0.057 | 0.0026 | #N/A | #N/A | 0.0015 | #N/A | #N/A | 0.0026 | #N/A | 0.0080 | 0.0039 | #N/A | #N/A | #N/A | #N/A | #N/A | #N/A | 0.12 | #N/A | 7/18/22 2:58:47 PM | 60
AU C6 5 |  |  | #N/A | #N/A | #N/A | 0.0024 | 0.0044 | #N/A | 0.0029 | 0.052 | 0.019 | 0.016 | 0.0019 | #N/A | #N/A | 0.0014 | 0.0020 | #N/A | 0.0022 | #N/A | 0.0049 | 0.0042 | #N/A | #N/A | #N/A | #N/A | #N/A | #N/A | 0.032 | #N/A | 7/18/22 3:00:11 PM | 60
AU C6 6 |  |  | #N/A | #N/A | #N/A | #N/A | #N/A | #N/A | 0.0043 | 0.063 | 0.0029 | #N/A | 0.0033 | #N/A | #N/A | #N/A | #N/A | #N/A | 0.0040 | #N/A | 0.017 | 0.0058 | #N/A | #N/A | #N/A | #N/A | #N/A | #N/A | 0.049 | #N/A | 7/18/22 3:01:54 PM | 60
AU C6 7 |  |  | #N/A | #N/A | #N/A | 0.0042 | #N/A | #N/A | 0.0034 | 0.053 | 0.0023 | 0.059 | 0.0027 | #N/A | #N/A | 0.0015 | #N/A | #N/A | 0.0032 | #N/A | #N/A | 0.0038 | #N/A | #N/A | #N/A | #N/A | #N/A | #N/A | 0.12 | #N/A | 7/18/22 3:04:36 PM | 60
AU C6 8 |  |  | #N/A | #N/A | #N/A | #N/A | #N/A | #N/A | 0.0042 | 0.054 | 0.0054 | 0.064 | 0.0029 | #N/A | #N/A | 0.0015 | #N/A | #N/A | 0.0029 | #N/A | 0.010 | 0.0075 | #N/A | #N/A | #N/A | #N/A | #N/A | #N/A | 0.042 | #N/A | 7/18/22 3:05:55 PM | 60
AU A1 1 |  |  | #N/A | #N/A | #N/A | #N/A | #N/A | #N/A | #N/A | 0.051 | 0.0027 | #N/A | 0.0033 | #N/A | #N/A | #N/A | #N/A | #N/A | 0.0030 | #N/A | 0.012 | #N/A | #N/A | #N/A | #N/A | #N/A | #N/A | #N/A | 0.049 | #N/A | 7/18/22 3:10:51 PM | 60
AU A1 2 |  |  | #N/A | #N/A | #N/A | 0.0048 | #N/A | #N/A | #N/A | 0.052 | #N/A | #N/A | 0.0029 | #N/A | #N/A | #N/A | #N/A | #N/A | 0.0028 | #N/A | 0.011 | 0.0044 | #N/A | #N/A | #N/A | #N/A | #N/A | #N/A | 0.044 | #N/A | 7/18/22 3:12:23 PM | 60
AU A1 3 |  |  | #N/A | #N/A | #N/A | 0.0041 | #N/A | #N/A | 0.0030 | 0.057 | 0.0065 | 0.042 | 0.0022 | #N/A | #N/A | #N/A | #N/A | #N/A | 0.0030 | #N/A | 0.017 | 0.0053 | #N/A | #N/A | #N/A | #N/A | #N/A | #N/A | 0.027 | #N/A | 7/18/22 3:14:00 PM | 60
AU A1 4 |  |  | #N/A | #N/A | #N/A | #N/A | #N/A | #N/A | 0.0046 | 0.052 | 0.0052 | 0.070 | 0.0033 | #N/A | #N/A | #N/A | #N/A | #N/A | 0.0034 | #N/A | 0.016 | 0.0081 | #N/A | #N/A | #N/A | #N/A | #N/A | #N/A | 0.046 | #N/A | 7/18/22 3:15:20 PM | 60
AU A1 6 |  |  | #N/A | #N/A | 0.0083 | #N/A | #N/A | #N/A | 0.0045 | 0.065 | 0.0037 | #N/A | 0.0031 | #N/A | #N/A | #N/A | #N/A | #N/A | 0.0037 | #N/A | 0.013 | 0.0063 | #N/A | #N/A | #N/A | #N/A | #N/A | #N/A | 0.046 | #N/A | 7/18/22 3:17:13 PM | 60
AU A1 7 |  |  | #N/A | #N/A | #N/A | #N/A | #N/A | #N/A | 0.0056 | 0.065 | #N/A | 0.10 | 0.0045 | #N/A | #N/A | #N/A | #N/A | #N/A | 0.0053 | #N/A | 0.017 | 0.0078 | #N/A | #N/A | #N/A | #N/A | #N/A | #N/A | 0.071 | #N/A | 7/18/22 3:19:30 PM | 60
AU A1 8 |  |  | #N/A | #N/A | #N/A | 0.0044 | #N/A | #N/A | 0.0032 | 0.054 | #N/A | 0.062 | 0.0027 | #N/A | #N/A | #N/A | #N/A | #N/A | 0.0028 | #N/A | 0.0082 | #N/A | #N/A | #N/A | #N/A | #N/A | #N/A | #N/A | 0.040 | #N/A | 7/18/22 3:21:18 PM | 60
AU A1 9 |  |  | #N/A | #N/A | #N/A | #N/A | #N/A | #N/A | 0.0051 | 0.073 | 0.0094 | 0.098 | 0.0045 | #N/A | #N/A | #N/A | #N/A | #N/A | 0.0054 | #N/A | 0.017 | 0.0074 | #N/A | #N/A | #N/A | #N/A | #N/A | #N/A | 0.065 | #N/A | 7/18/22 3:23:02 PM | 60
AU B1 1 |  |  | #N/A | #N/A | #N/A | 0.0039 | #N/A | #N/A | 0.0030 | 0.057 | 0.0086 | 0.031 | 0.0020 | #N/A | #N/A | #N/A | #N/A | #N/A | 0.0030 | #N/A | 0.018 | 0.0059 | #N/A | #N/A | #N/A | #N/A | #N/A | #N/A | 0.064 | #N/A | 7/18/22 3:24:59 PM | 60
AU B1 2 |  |  | #N/A | #N/A | #N/A | #N/A | #N/A | #N/A | 0.0028 | 0.056 | 0.0087 | 0.028 | 0.0018 | #N/A | #N/A | #N/A | #N/A | #N/A | 0.0027 | #N/A | 0.013 | 0.0053 | #N/A | #N/A | #N/A | #N/A | #N/A | #N/A | 0.056 | #N/A | 7/18/22 3:26:15 PM | 60
AU B1 3 |  |  | #N/A | #N/A | #N/A | 0.0035 | #N/A | #N/A | 0.0028 | 0.056 | 0.0085 | 0.031 | 0.0019 | #N/A | #N/A | #N/A | #N/A | #N/A | 0.0028 | #N/A | 0.016 | 0.0059 | #N/A | #N/A | #N/A | #N/A | #N/A | #N/A | 0.063 | #N/A | 7/18/22 3:28:10 PM | 60
AU B1 4 |  |  | #N/A | #N/A | #N/A | 0.0043 | #N/A | #N/A | #N/A | 0.052 | 0.0022 | #N/A | 0.0027 | #N/A | #N/A | 0.0015 | #N/A | #N/A | 0.0030 | #N/A | 0.0059 | 0.0045 | #N/A | #N/A | #N/A | #N/A | #N/A | #N/A | 0.041 | #N/A | 7/18/22 3:29:35 PM | 60
AU B1 5 |  |  | #N/A | #N/A | #N/A | 0.0046 | #N/A | #N/A | #N/A | 0.053 | 0.0023 | #N/A | 0.0028 | #N/A | #N/A | 0.0015 | #N/A | #N/A | 0.0030 | #N/A | 0.012 | 0.0042 | #N/A | #N/A | #N/A | #N/A | #N/A | #N/A | 0.040 | #N/A | 7/18/22 3:31:36 PM | 60
AU B1 6 |  |  | #N/A | #N/A | #N/A | #N/A | #N/A | #N/A | 0.0041 | 0.052 | 0.0042 | 0.066 | 0.0029 | #N/A | #N/A | #N/A | #N/A | #N/A | 0.0032 | #N/A | 0.013 | 0.0081 | #N/A | #N/A | #N/A | #N/A | #N/A | #N/A | 0.043 | #N/A | 7/18/22 3:32:56 PM | 60
AU B1 7 |  |  | #N/A | #N/A | #N/A | #N/A | #N/A | #N/A | 0.0043 | 0.049 | 0.0045 | 0.066 | 0.0030 | 0.0025 | #N/A | 0.0016 | #N/A | #N/A | 0.0031 | #N/A | 0.013 | 0.0079 | #N/A | #N/A | #N/A | #N/A | #N/A | #N/A | 0.14 | #N/A | 7/18/22 3:34:41 PM | 60
AU B1 8 |  |  | #N/A | #N/A | #N/A | 0.0044 | #N/A | #N/A | 0.0034 | 0.055 | 0.0023 | #N/A | 0.0028 | #N/A | #N/A | #N/A | #N/A | #N/A | 0.0028 | #N/A | 0.0098 | #N/A | #N/A | #N/A | #N/A | #N/A | #N/A | #N/A | 0.041 | #N/A | 7/18/22 3:36:24 PM | 60
AU C1 1 |  |  | #N/A | #N/A | #N/A | 0.0042 | #N/A | #N/A | #N/A | 0.056 | 0.0022 | #N/A | 0.0028 | #N/A | #N/A | #N/A | #N/A | #N/A | 0.0030 | #N/A | 0.015 | 0.0043 | #N/A | #N/A | #N/A | #N/A | #N/A | #N/A | 0.034 | #N/A | 7/18/22 3:38:13 PM | 60
AU C1 2 |  |  | #N/A | #N/A | #N/A | 0.0048 | #N/A | #N/A | #N/A | 0.054 | #N/A | 0.057 | 0.0027 | 0.0021 | #N/A | #N/A | #N/A | #N/A | 0.0032 | #N/A | 0.017 | 0.0046 | #N/A | #N/A | #N/A | #N/A | #N/A | #N/A | 0.037 | 0.0042 | 7/18/22 3:39:35 PM | 60
AU C1 3 |  |  | #N/A | #N/A | #N/A | #N/A | #N/A | #N/A | #N/A | 0.051 | #N/A | #N/A | 0.0031 | 0.0024 | #N/A | #N/A | #N/A | #N/A | 0.0037 | #N/A | 0.020 | 0.0058 | #N/A | #N/A | #N/A | #N/A | #N/A | #N/A | 0.050 | #N/A | 7/18/22 3:41:00 PM | 60
AU C1 4 |  |  | #N/A | #N/A | #N/A | #N/A | #N/A | #N/A | 0.0035 | 0.053 | 0.0031 | 0.055 | 0.0025 | 0.0022 | #N/A | #N/A | #N/A | #N/A | 0.0032 | #N/A | 0.012 | 0.0048 | #N/A | #N/A | #N/A | #N/A | #N/A | #N/A | 0.12 | #N/A | 7/18/22 3:42:35 PM | 60
AU C1 5 |  |  | #N/A | #N/A | #N/A | #N/A | #N/A | #N/A | 0.0059 | 0.070 | 0.0077 | 0.021 | 0.0028 | #N/A | #N/A | #N/A | #N/A | #N/A | 0.0033 | #N/A | 0.029 | 0.0071 | #N/A | #N/A | #N/A | #N/A | #N/A | #N/A | 0.042 | 0.0050 | 7/18/22 3:44:20 PM | 60
AU C1 6 |  |  | #N/A | #N/A | #N/A | #N/A | #N/A | #N/A | 0.0048 | 0.056 | 0.0046 | 0.080 | 0.0035 | #N/A | #N/A | #N/A | #N/A | #N/A | 0.0038 | #N/A | 0.015 | 0.0096 | #N/A | #N/A | #N/A | #N/A | #N/A | #N/A | 0.053 | #N/A | 7/18/22 3:45:52 PM | 60
AU C1 7 |  |  | #N/A | #N/A | #N/A | #N/A | #N/A | #N/A | #N/A | 0.055 | 0.0022 | #N/A | 0.0029 | #N/A | #N/A | #N/A | #N/A | #N/A | 0.0030 | #N/A | 0.015 | 0.0044 | #N/A | #N/A | #N/A | #N/A | #N/A | #N/A | 0.034 | #N/A | 7/18/22 3:47:46 PM | 60
AU D1 2 |  |  | #N/A | #N/A | #N/A | #N/A | #N/A | #N/A | 0.0041 | 0.053 | #N/A | 0.055 | 0.0025 | 0.0021 | #N/A | #N/A | #N/A | #N/A | 0.0026 | #N/A | 0.0073 | 0.0038 | #N/A | #N/A | #N/A | #N/A | #N/A | #N/A | 0.12 | #N/A | 7/18/22 3:52:15 PM | 60
AU D1 3 |  |  | #N/A | #N/A | #N/A | 0.0041 | #N/A | #N/A | 0.0041 | 0.052 | #N/A | 0.058 | 0.0026 | #N/A | #N/A | 0.0014 | #N/A | #N/A | 0.0025 | #N/A | 0.0069 | 0.0037 | #N/A | #N/A | #N/A | #N/A | #N/A | #N/A | 0.12 | #N/A | 7/18/22 3:54:08 PM | 60
AU D1 4 |  |  | #N/A | #N/A | #N/A | #N/A | #N/A | #N/A | #N/A | 0.054 | 0.0022 | #N/A | 0.0027 | 0.0022 | #N/A | #N/A | #N/A | #N/A | 0.0030 | #N/A | 0.016 | 0.0045 | #N/A | #N/A | #N/A | #N/A | #N/A | #N/A | 0.038 | #N/A | 7/18/22 3:56:17 PM | 60
AU D1 5 |  |  | #N/A | #N/A | #N/A | #N/A | #N/A | #N/A | 0.0042 | 0.051 | 0.0042 | 0.070 | 0.0028 | 0.0024 | #N/A | #N/A | #N/A | #N/A | 0.0034 | #N/A | 0.017 | 0.0064 | #N/A | #N/A | #N/A | #N/A | #N/A | #N/A | 0.046 | #N/A | 7/18/22 3:58:13 PM | 60
AU D1 6 |  |  | #N/A | #N/A | #N/A | 0.0038 | #N/A | #N/A | #N/A | 0.054 | 0.0021 | 0.048 | 0.0024 | #N/A | #N/A | #N/A | #N/A | #N/A | 0.0029 | #N/A | 0.012 | 0.0042 | #N/A | #N/A | #N/A | #N/A | #N/A | #N/A | 0.031 | #N/A | 7/18/22 3:59:52 PM | 60
AU D1 7 |  |  | #N/A | #N/A | #N/A | 0.0044 | #N/A | #N/A | 0.0033 | 0.052 | #N/A | 0.062 | 0.0026 | #N/A | #N/A | 0.0015 | #N/A | #N/A | 0.0029 | #N/A | 0.0066 | 0.0040 | #N/A | #N/A | #N/A | #N/A | #N/A | #N/A | 0.040 | #N/A | 7/18/22 4:07:51 PM | 60
AU D1 8 |  |  | #N/A | #N/A | #N/A | #N/A | #N/A | #N/A | 0.0049 | 0.056 | 0.0044 | 0.086 | 0.0037 | #N/A | #N/A | #N/A | #N/A | #N/A | 0.0043 | #N/A | 0.015 | 0.0071 | #N/A | #N/A | #N/A | #N/A | #N/A | #N/A | 0.058 | #N/A | 7/18/22 4:09:46 PM | 60
AU D1 9 |  |  | #N/A | #N/A | #N/A | #N/A | #N/A | #N/A | 0.0058 | 0.069 | 0.0071 | 0.016 | 0.0027 | #N/A | #N/A | #N/A | #N/A | #N/A | 0.0031 | #N/A | 0.025 | 0.0065 | #N/A | #N/A | #N/A | #N/A | #N/A | #N/A | 0.032 | 0.0042 | 7/18/22 4:11:35 PM | 60
AU D1 10 |  |  | #N/A | #N/A | #N/A | 0.0039 | #N/A | #N/A | 0.0029 | 0.052 | 0.0021 | #N/A | 0.0026 | 0.0021 | #N/A | 0.0015 | #N/A | #N/A | 0.0028 | #N/A | 0.0052 | #N/A | #N/A | #N/A | #N/A | #N/A | #N/A | #N/A | 0.039 | #N/A | 7/18/22 4:13:20 PM | 60
AU E1 1 |  |  | #N/A | #N/A | #N/A | #N/A | #N/A | #N/A | 0.0032 | 0.055 | 0.0021 | 0.047 | 0.0024 | #N/A | #N/A | 0.0014 | #N/A | #N/A | 0.0029 | #N/A | 0.010 | 0.0041 | #N/A | #N/A | #N/A | #N/A | #N/A | #N/A | 0.098 | #N/A | 7/18/22 4:15:40 PM | 60
AU E1 2 |  |  | #N/A | #N/A | #N/A | 0.0040 | #N/A | #N/A | 0.0032 | 0.054 | 0.0022 | 0.053 | 0.0024 | #N/A | #N/A | #N/A | #N/A | #N/A | 0.0029 | #N/A | 0.010 | 0.0041 | #N/A | #N/A | #N/A | #N/A | #N/A | #N/A | 0.11 | #N/A | 7/18/22 4:17:32 PM | 60
AU E1 3 |  |  | #N/A | #N/A | #N/A | #N/A | #N/A | #N/A | 0.0034 | 0.051 | #N/A | 0.063 | 0.0027 | #N/A | #N/A | 0.0015 | #N/A | #N/A | 0.0030 | #N/A | 0.0069 | 0.0040 | #N/A | #N/A | #N/A | #N/A | #N/A | #N/A | 0.041 | #N/A | 7/18/22 4:19:25 PM | 60
AU E1 4 |  |  | #N/A | #N/A | #N/A | #N/A | #N/A | #N/A | 0.0040 | 0.052 | 0.0041 | 0.062 | 0.0027 | #N/A | #N/A | #N/A | #N/A | #N/A | 0.0030 | #N/A | 0.014 | 0.0054 | #N/A | #N/A | #N/A | #N/A | #N/A | #N/A | 0.041 | #N/A | 7/18/22 4:21:20 PM | 60
AU E1 5 |  |  | #N/A | #N/A | #N/A | #N/A | #N/A | #N/A | 0.0030 | 0.053 | 0.0021 | 0.053 | 0.0024 | #N/A | #N/A | 0.0014 | #N/A | #N/A | 0.0028 | #N/A | 0.0034 | 0.0036 | #N/A | #N/A | #N/A | #N/A | #N/A | #N/A | 0.034 | #N/A | 7/18/22 4:23:34 PM | 60
AU E1 6 |  |  | #N/A | #N/A | #N/A | 0.0041 | #N/A | #N/A | 0.0035 | 0.056 | 0.0031 | #N/A | 0.0026 | #N/A | #N/A | #N/A | #N/A | #N/A | 0.0029 | #N/A | 0.0099 | 0.0046 | #N/A | #N/A | #N/A | #N/A | #N/A | #N/A | 0.035 | #N/A | 7/18/22 4:25:56 PM | 60
AU E2 1 |  |  | #N/A | #N/A | #N/A | 0.0039 | #N/A | #N/A | #N/A | 0.054 | 0.0021 | #N/A | 0.0024 | #N/A | #N/A | #N/A | #N/A | #N/A | 0.0028 | #N/A | 0.013 | 0.0040 | #N/A | #N/A | #N/A | #N/A | #N/A | #N/A | 0.032 | #N/A | 7/18/22 4:28:18 PM | 60
AU E2 2 |  |  | #N/A | #N/A | #N/A | #N/A | #N/A | #N/A | #N/A | 0.057 | 0.0024 | #N/A | 0.0028 | #N/A | #N/A | #N/A | #N/A | #N/A | 0.0032 | #N/A | 0.016 | 0.0047 | #N/A | #N/A | #N/A | #N/A | #N/A | #N/A | 0.040 | #N/A | 7/18/22 4:30:14 PM | 60
AU E2 3 |  |  | #N/A | #N/A | #N/A | 0.0053 | #N/A | #N/A | 0.0041 | 0.051 | 0.0054 | 0.070 | 0.0029 | #N/A | #N/A | #N/A | #N/A | #N/A | 0.0031 | #N/A | 0.011 | 0.0078 | #N/A | #N/A | #N/A | #N/A | #N/A | #N/A | 0.046 | #N/A | 7/18/22 4:32:08 PM | 60
AU E2 4 |  |  | 0.028 | #N/A | #N/A | #N/A | #N/A | #N/A | #N/A | 0.051 | 0.0029 | #N/A | 0.0030 | 0.0024 | #N/A | #N/A | #N/A | #N/A | 0.0038 | #N/A | 0.022 | 0.0058 | #N/A | #N/A | #N/A | #N/A | #N/A | #N/A | 0.050 | #N/A | 7/18/22 4:33:59 PM | 60
AU D2 1 |  |  | #N/A | #N/A | #N/A | 0.0042 | #N/A | #N/A | #N/A | 0.054 | 0.0021 | #N/A | 0.0027 | #N/A | #N/A | #N/A | #N/A | #N/A | 0.0027 | #N/A | 0.0090 | 0.0041 | #N/A | #N/A | #N/A | #N/A | #N/A | #N/A | 0.038 | #N/A | 7/18/22 4:36:22 PM | 60
AU D2 2 |  |  | #N/A | #N/A | #N/A | #N/A | #N/A | #N/A | 0.0034 | 0.059 | 0.0037 | 0.026 | #N/A | #N/A | #N/A | #N/A | #N/A | #N/A | 0.0032 | #N/A | 0.024 | 0.0078 | #N/A | #N/A | #N/A | #N/A | #N/A | #N/A | 0.052 | 0.0039 | 7/18/22 4:37:55 PM | 60
AU D2 3 |  |  | #N/A | #N/A | #N/A | 0.0045 | #N/A | #N/A | #N/A | 0.053 | 0.0023 | 0.062 | 0.0028 | #N/A | #N/A | #N/A | #N/A | #N/A | 0.0029 | #N/A | 0.0095 | 0.0043 | #N/A | #N/A | #N/A | #N/A | #N/A | #N/A | 0.040 | #N/A | 7/18/22 4:40:04 PM | 60
AU D2 4 |  |  | #N/A | #N/A | #N/A | #N/A | #N/A | #N/A | 0.0042 | 0.051 | 0.0048 | 0.070 | 0.0030 | 0.0025 | #N/A | 0.0018 | #N/A | #N/A | 0.0032 | #N/A | 0.011 | 0.0076 | #N/A | #N/A | #N/A | #N/A | #N/A | #N/A | 0.047 | #N/A | 7/18/22 4:41:45 PM | 60
AU D2 5 |  |  | #N/A | #N/A | #N/A | #N/A | #N/A | #N/A | 0.0042 | 0.052 | 0.0047 | 0.067 | 0.0028 | 0.0025 | #N/A | #N/A | #N/A | #N/A | 0.0033 | #N/A | 0.015 | 0.0077 | #N/A | #N/A | #N/A | #N/A | #N/A | #N/A | 0.044 | #N/A | 7/18/22 4:43:30 PM | 60
AU D2 6 |  |  | #N/A | #N/A | #N/A | 0.0047 | #N/A | #N/A | 0.0032 | 0.058 | 0.0061 | 0.038 | 0.0022 | #N/A | #N/A | #N/A | #N/A | #N/A | 0.0031 | #N/A | 0.021 | 0.0057 | #N/A | #N/A | #N/A | #N/A | #N/A | #N/A | 0.077 | #N/A | 7/18/22 4:45:07 PM | 60
AU D2 7 |  |  | #N/A | #N/A | #N/A | 0.0035 | #N/A | #N/A | 0.0029 | 0.057 | 0.011 | 0.036 | 0.0021 | #N/A | #N/A | #N/A | #N/A | #N/A | 0.0028 | #N/A | 0.011 | 0.0055 | #N/A | #N/A | #N/A | #N/A | #N/A | #N/A | 0.073 | #N/A | 7/18/22 4:47:30 PM | 60
AU D2 8 |  |  | #N/A | #N/A | #N/A | #N/A | #N/A | #N/A | 0.0048 | 0.058 | 0.0041 | 0.088 | 0.0038 | #N/A | #N/A | #N/A | #N/A | #N/A | 0.0044 | #N/A | 0.016 | 0.0073 | #N/A | #N/A | #N/A | #N/A | #N/A | #N/A | 0.059 | #N/A | 7/18/22 4:49:51 PM | 60
AU A2 1 |  |  | #N/A | #N/A | #N/A | #N/A | #N/A | #N/A | 0.0030 | 0.053 | 0.0023 | 0.055 | 0.0026 | #N/A | #N/A | 0.0015 | #N/A | #N/A | 0.0029 | #N/A | 0.0074 | 0.0039 | #N/A | #N/A | #N/A | #N/A | #N/A | #N/A | 0.12 | #N/A | 7/19/22 8:14:00 AM | 60
AU A2 2 |  |  | #N/A | #N/A | #N/A | 0.0044 | #N/A | #N/A | #N/A | 0.054 | #N/A | 0.063 | 0.0028 | #N/A | #N/A | 0.0015 | #N/A | #N/A | 0.0031 | #N/A | 0.0077 | 0.0043 | #N/A | #N/A | #N/A | #N/A | #N/A | #N/A | 0.041 | #N/A | 7/19/22 8:15:32 AM | 60
AU A2 3 |  |  | #N/A | #N/A | #N/A | #N/A | #N/A | #N/A | #N/A | 0.054 | 0.0023 | #N/A | 0.0027 | #N/A | #N/A | #N/A | #N/A | #N/A | 0.0029 | #N/A | 0.012 | 0.0043 | #N/A | #N/A | #N/A | #N/A | #N/A | #N/A | 0.038 | #N/A | 7/19/22 8:17:19 AM | 60
AU A2 4 |  |  | #N/A | #N/A | #N/A | #N/A | #N/A | #N/A | 0.0043 | 0.053 | 0.0050 | 0.067 | 0.0029 | 0.0024 | #N/A | #N/A | #N/A | #N/A | 0.0033 | #N/A | 0.015 | 0.0079 | #N/A | #N/A | #N/A | #N/A | #N/A | #N/A | 0.044 | #N/A | 7/19/22 8:18:30 AM | 60
AU A2 5 |  |  | #N/A | #N/A | #N/A | #N/A | #N/A | #N/A | 0.0044 | 0.049 | 0.0048 | 0.076 | 0.0032 | 0.0025 | #N/A | #N/A | #N/A | #N/A | 0.0033 | #N/A | 0.012 | 0.0086 | #N/A | #N/A | #N/A | #N/A | #N/A | #N/A | 0.051 | #N/A | 7/19/22 8:20:10 AM | 60
AU A2 6 |  |  | #N/A | #N/A | #N/A | #N/A | #N/A | #N/A | 0.0064 | 0.072 | 0.0067 | 0.098 | 0.0042 | #N/A | #N/A | #N/A | #N/A | #N/A | 0.0044 | #N/A | 0.017 | 0.011 | #N/A | #N/A | #N/A | #N/A | #N/A | #N/A | 0.064 | #N/A | 7/19/22 8:21:42 AM | 60
AU A2 7 |  |  | 0.021 | #N/A | #N/A | #N/A | 0.0076 | #N/A | 0.0043 | 0.054 | 0.0052 | 0.056 | #N/A | 0.0023 | 0.0014 | #N/A | #N/A | #N/A | 0.0028 | #N/A | 0.017 | 0.0074 | #N/A | #N/A | #N/A | #N/A | #N/A | #N/A | 0.037 | #N/A | 7/19/22 8:22:53 AM | 60
AU B2 1 |  |  | #N/A | #N/A | #N/A | 0.0037 | #N/A | #N/A | 0.0030 | 0.056 | 0.0084 | 0.028 | 0.0019 | #N/A | #N/A | #N/A | #N/A | #N/A | 0.0029 | #N/A | 0.018 | 0.0056 | #N/A | #N/A | #N/A | #N/A | #N/A | #N/A | 0.058 | #N/A | 7/19/22 8:24:47 AM | 60
AU B2 2 |  |  | #N/A | #N/A | #N/A | 0.0037 | #N/A | #N/A | 0.0030 | 0.058 | 0.0086 | 0.028 | 0.0019 | #N/A | #N/A | #N/A | #N/A | #N/A | 0.0029 | #N/A | 0.018 | 0.0057 | #N/A | #N/A | #N/A | #N/A | #N/A | #N/A | 0.058 | #N/A | 7/19/22 8:25:56 AM | 60
AU B2 3 |  |  | #N/A | #N/A | #N/A | #N/A | #N/A | #N/A | 0.0034 | 0.053 | #N/A | 0.067 | 0.0028 | 0.0024 | #N/A | 0.0016 | #N/A | #N/A | 0.0031 | #N/A | 0.0077 | 0.0044 | #N/A | #N/A | #N/A | #N/A | #N/A | #N/A | 0.044 | #N/A | 7/19/22 8:27:25 AM | 60
AU B2 4 |  |  | #N/A | #N/A | #N/A | #N/A | #N/A | #N/A | 0.0042 | 0.053 | 0.0040 | 0.069 | 0.0028 | 0.0024 | #N/A | #N/A | #N/A | #N/A | 0.0035 | #N/A | 0.017 | 0.0066 | #N/A | #N/A | #N/A | #N/A | #N/A | #N/A | 0.046 | #N/A | 7/19/22 8:28:40 AM | 60
AU B2 5 |  |  | #N/A | #N/A | #N/A | #N/A | #N/A | #N/A | 0.0035 | 0.051 | #N/A | 0.070 | 0.0031 | #N/A | #N/A | #N/A | #N/A | #N/A | 0.0032 | #N/A | 0.0057 | 0.0045 | #N/A | #N/A | #N/A | #N/A | #N/A | #N/A | 0.046 | #N/A | 7/19/22 8:29:56 AM | 60
AU C2 1 |  |  | #N/A | #N/A | #N/A | #N/A | #N/A | #N/A | 0.0036 | 0.054 | 0.0032 | 0.053 | 0.0026 | #N/A | #N/A | 0.0014 | #N/A | #N/A | 0.0032 | #N/A | 0.011 | 0.0048 | #N/A | #N/A | #N/A | #N/A | #N/A | #N/A | 0.11 | #N/A | 7/19/22 8:32:02 AM | 60
AU C2 2 |  |  | #N/A | #N/A | #N/A | #N/A | #N/A | #N/A | 0.0036 | 0.052 | 0.0039 | 0.065 | 0.0028 | #N/A | #N/A | #N/A | #N/A | #N/A | 0.0035 | #N/A | 0.012 | 0.0051 | #N/A | #N/A | #N/A | #N/A | #N/A | #N/A | 0.043 | #N/A | 7/19/22 8:33:15 AM | 60
AU C2 3 |  |  | #N/A | #N/A | #N/A | #N/A | #N/A | #N/A | #N/A | 0.050 | #N/A | #N/A | 0.0030 | 0.0024 | #N/A | #N/A | #N/A | #N/A | 0.0039 | #N/A | 0.025 | 0.0059 | #N/A | #N/A | #N/A | #N/A | #N/A | #N/A | 0.049 | #N/A | 7/19/22 8:34:26 AM | 60
AU C2 4 |  |  | #N/A | #N/A | #N/A | 0.0037 | #N/A | #N/A | #N/A | 0.054 | 0.0021 | #N/A | 0.0027 | #N/A | #N/A | #N/A | #N/A | #N/A | 0.0029 | #N/A | 0.011 | 0.0041 | #N/A | #N/A | #N/A | #N/A | #N/A | #N/A | 0.031 | #N/A | 7/19/22 8:36:26 AM | 60
AU C2 5 |  |  | #N/A | #N/A | #N/A | #N/A | #N/A | #N/A | #N/A | 0.054 | #N/A | #N/A | 0.0036 | 0.0029 | #N/A | #N/A | #N/A | #N/A | 0.0047 | #N/A | 0.026 | 0.0071 | #N/A | #N/A | #N/A | #N/A | #N/A | #N/A | 0.062 | #N/A | 7/19/22 8:38:03 AM | 60
AU A3 1 |  |  | #N/A | #N/A | #N/A | 0.0041 | #N/A | #N/A | #N/A | 0.052 | 0.0021 | #N/A | 0.0027 | #N/A | #N/A | 0.0016 | #N/A | #N/A | 0.0028 | #N/A | #N/A | 0.0040 | #N/A | #N/A | #N/A | #N/A | #N/A | #N/A | 0.041 | #N/A | 7/19/22 8:40:14 AM | 60
AU A3 2 |  |  | #N/A | #N/A | #N/A | 0.0036 | #N/A | #N/A | #N/A | 0.052 | 0.0021 | #N/A | 0.0026 | #N/A | #N/A | 0.0015 | #N/A | #N/A | 0.0025 | #N/A | #N/A | 0.0037 | #N/A | #N/A | #N/A | #N/A | #N/A | #N/A | 0.036 | #N/A | 7/19/22 8:41:30 AM | 60
AU A3 3 |  |  | #N/A | #N/A | #N/A | #N/A | #N/A | #N/A | #N/A | 0.053 | 0.0022 | #N/A | 0.0027 | #N/A | #N/A | 0.0015 | #N/A | #N/A | 0.0028 | #N/A | 0.0051 | 0.0039 | #N/A | #N/A | #N/A | #N/A | #N/A | #N/A | 0.037 | #N/A | 7/19/22 8:43:17 AM | 60
AU A3 4 |  |  | #N/A | #N/A | #N/A | 0.0044 | #N/A | #N/A | #N/A | 0.052 | 0.0022 | #N/A | 0.0026 | #N/A | #N/A | 0.0016 | #N/A | #N/A | 0.0029 | #N/A | #N/A | 0.0040 | #N/A | #N/A | #N/A | #N/A | #N/A | #N/A | 0.042 | #N/A | 7/19/22 8:44:33 AM | 60
AU A3 5 |  |  | #N/A | #N/A | #N/A | #N/A | #N/A | #N/A | #N/A | 0.049 | 0.0031 | #N/A | 0.0031 | 0.0025 | 0.0018 | #N/A | #N/A | #N/A | 0.0042 | #N/A | 0.028 | 0.0063 | #N/A | #N/A | #N/A | #N/A | #N/A | #N/A | 0.050 | #N/A | 7/19/22 8:46:02 AM | 60
AU A3 6 |  |  | #N/A | #N/A | #N/A | #N/A | #N/A | #N/A | 0.0040 | 0.052 | 0.0039 | 0.068 | 0.0028 | 0.0025 | #N/A | #N/A | #N/A | #N/A | 0.0033 | #N/A | 0.013 | 0.0084 | #N/A | #N/A | #N/A | #N/A | #N/A | #N/A | 0.044 | #N/A | 7/19/22 8:47:21 AM | 60
AU A3 7 |  |  | #N/A | #N/A | #N/A | #N/A | #N/A | #N/A | 0.0041 | 0.051 | 0.0052 | 0.069 | 0.0030 | #N/A | #N/A | #N/A | #N/A | #N/A | 0.0030 | #N/A | 0.011 | 0.0079 | #N/A | #N/A | #N/A | #N/A | #N/A | #N/A | 0.046 | #N/A | 7/19/22 8:48:48 AM | 60
AU A3 8 |  |  | #N/A | #N/A | #N/A | 0.0043 | 0.0066 | #N/A | 0.0029 | 0.053 | 0.0022 | 0.056 | 0.0027 | #N/A | 0.0014 | #N/A | #N/A | #N/A | 0.0030 | #N/A | 0.012 | 0.0043 | #N/A | #N/A | #N/A | #N/A | #N/A | #N/A | 0.036 | #N/A | 7/19/22 8:52:17 AM | 60
AU B3 1 |  |  | #N/A | #N/A | #N/A | 0.0037 | 0.0065 | #N/A | 0.0030 | 0.058 | 0.0067 | 0.023 | 0.0019 | #N/A | #N/A | #N/A | #N/A | #N/A | 0.0029 | #N/A | 0.019 | 0.0055 | #N/A | #N/A | #N/A | #N/A | #N/A | #N/A | 0.046 | #N/A | 7/19/22 8:54:08 AM | 60
AU B3 2 |  |  | #N/A | #N/A | #N/A | 0.0035 | #N/A | #N/A | 0.0030 | 0.058 | 0.0065 | 0.021 | 0.0018 | #N/A | #N/A | #N/A | #N/A | #N/A | 0.0027 | #N/A | 0.016 | 0.0050 | #N/A | #N/A | #N/A | #N/A | #N/A | #N/A | 0.043 | #N/A | 7/19/22 8:55:22 AM | 60
AU B3 3 |  |  | #N/A | #N/A | #N/A | #N/A | #N/A | #N/A | #N/A | 0.049 | #N/A | #N/A | 0.0030 | 0.0023 | #N/A | #N/A | #N/A | #N/A | 0.0039 | #N/A | 0.022 | 0.0059 | #N/A | #N/A | #N/A | #N/A | #N/A | #N/A | 0.053 | #N/A | 7/19/22 8:56:58 AM | 60
AU B3 4 |  |  | #N/A | #N/A | #N/A | #N/A | #N/A | #N/A | 0.0041 | 0.052 | 0.0040 | 0.068 | 0.0030 | #N/A | #N/A | #N/A | #N/A | #N/A | 0.0033 | #N/A | 0.013 | 0.0082 | #N/A | #N/A | #N/A | #N/A | #N/A | #N/A | 0.045 | #N/A | 7/19/22 8:58:16 AM | 60
AU B3 5 |  |  | #N/A | #N/A | #N/A | 0.0034 | 0.0057 | #N/A | 0.0029 | 0.056 | 0.012 | 0.041 | 0.0022 | #N/A | #N/A | #N/A | #N/A | #N/A | 0.0028 | #N/A | 0.010 | 0.0058 | #N/A | #N/A | #N/A | #N/A | #N/A | #N/A | 0.084 | #N/A | 7/19/22 8:59:25 AM | 60
AU C3 1 |  |  | #N/A | #N/A | #N/A | 0.0035 | #N/A | #N/A | 0.0031 | 0.053 | 0.0022 | 0.054 | 0.0026 | #N/A | #N/A | 0.0015 | #N/A | #N/A | 0.0029 | #N/A | 0.0034 | 0.0038 | #N/A | #N/A | #N/A | #N/A | #N/A | #N/A | 0.035 | #N/A | 7/19/22 9:01:26 AM | 60
AU C3 2 |  |  | #N/A | #N/A | #N/A | 0.0034 | #N/A | #N/A | 0.0029 | 0.053 | 0.0019 | 0.051 | 0.0024 | #N/A | #N/A | 0.0015 | #N/A | #N/A | 0.0027 | #N/A | 0.0034 | 0.0037 | #N/A | #N/A | #N/A | #N/A | #N/A | #N/A | 0.11 | #N/A | 7/19/22 9:02:43 AM | 60
AU C3 3 |  |  | #N/A | #N/A | #N/A | #N/A | #N/A | #N/A | #N/A | 0.050 | #N/A | #N/A | 0.0033 | 0.0026 | #N/A | #N/A | #N/A | #N/A | 0.0036 | #N/A | 0.015 | 0.0052 | #N/A | #N/A | #N/A | #N/A | #N/A | #N/A | 0.052 | #N/A | 7/19/22 9:04:17 AM | 60
AU C3 4 |  |  | #N/A | #N/A | #N/A | 0.0039 | #N/A | #N/A | 0.0031 | 0.054 | 0.0021 | 0.050 | 0.0024 | #N/A | #N/A | #N/A | #N/A | #N/A | 0.0031 | #N/A | 0.013 | 0.0042 | #N/A | #N/A | #N/A | #N/A | #N/A | #N/A | 0.10 | #N/A | 7/19/22 9:05:45 AM | 60
AU C3 5 |  |  | #N/A | #N/A | #N/A | #N/A | #N/A | #N/A | 0.0051 | 0.054 | 0.0052 | 0.090 | 0.0039 | #N/A | #N/A | #N/A | #N/A | #N/A | 0.0045 | #N/A | 0.021 | 0.0086 | #N/A | #N/A | #N/A | #N/A | #N/A | #N/A | 0.062 | #N/A | 7/19/22 9:07:47 AM | 60
AU D3 1 |  |  | #N/A | #N/A | #N/A | #N/A | #N/A | #N/A | 0.0036 | 0.054 | 0.0024 | 0.065 | 0.0029 | #N/A | #N/A | #N/A | #N/A | #N/A | 0.0033 | #N/A | 0.015 | 0.0047 | #N/A | #N/A | #N/A | #N/A | #N/A | #N/A | 0.043 | #N/A | 7/19/22 9:09:55 AM | 60
AU D3 2 |  |  | #N/A | #N/A | #N/A | #N/A | #N/A | #N/A | 0.0034 | 0.054 | 0.0022 | 0.057 | 0.0026 | #N/A | #N/A | #N/A | #N/A | #N/A | 0.0030 | #N/A | 0.013 | 0.0043 | #N/A | #N/A | #N/A | #N/A | #N/A | #N/A | 0.037 | #N/A | 7/19/22 9:11:05 AM | 60
AU D3 3 |  |  | #N/A | #N/A | #N/A | 0.0059 | #N/A | #N/A | 0.0042 | 0.051 | 0.0052 | 0.073 | 0.0032 | #N/A | #N/A | #N/A | #N/A | #N/A | 0.0033 | #N/A | 0.012 | 0.0088 | #N/A | #N/A | #N/A | #N/A | #N/A | #N/A | 0.049 | #N/A | 7/19/22 9:12:49 AM | 60
AU D3 4 |  |  | #N/A | #N/A | #N/A | 0.0040 | #N/A | #N/A | #N/A | 0.056 | 0.0039 | #N/A | 0.0021 | #N/A | #N/A | #N/A | #N/A | #N/A | 0.0030 | #N/A | 0.017 | 0.0050 | #N/A | #N/A | #N/A | #N/A | #N/A | #N/A | 0.027 | #N/A | 7/19/22 9:14:05 AM | 60
AU D3 5 |  |  | #N/A | #N/A | #N/A | #N/A | #N/A | #N/A | 0.0042 | 0.054 | 0.0042 | 0.069 | 0.0027 | 0.0024 | #N/A | #N/A | #N/A | #N/A | 0.0033 | #N/A | 0.013 | 0.0083 | #N/A | #N/A | #N/A | #N/A | #N/A | #N/A | 0.045 | #N/A | 7/19/22 9:15:20 AM | 60
AU D3 6 |  |  | #N/A | #N/A | #N/A | #N/A | #N/A | #N/A | 0.0047 | 0.061 | 0.0043 | 0.089 | 0.0038 | #N/A | #N/A | #N/A | #N/A | #N/A | 0.0044 | #N/A | 0.012 | 0.0063 | #N/A | #N/A | #N/A | #N/A | #N/A | #N/A | 0.059 | #N/A | 7/19/22 9:16:42 AM | 60
AU D3 7 |  |  | #N/A | #N/A | #N/A | 0.0041 | #N/A | #N/A | #N/A | 0.058 | 0.0028 | 0.059 | 0.0030 | #N/A | 0.0015 | #N/A | #N/A | #N/A | 0.0032 | #N/A | 0.0054 | 0.0045 | #N/A | #N/A | #N/A | #N/A | #N/A | #N/A | 0.12 | #N/A | 7/19/22 9:17:59 AM | 60
AU E3 1 |  |  | #N/A | #N/A | #N/A | 0.0043 | #N/A | #N/A | #N/A | 0.052 | #N/A | #N/A | 0.0026 | #N/A | #N/A | 0.0015 | #N/A | #N/A | 0.0025 | #N/A | 0.0046 | 0.0042 | #N/A | #N/A | #N/A | #N/A | #N/A | #N/A | 0.041 | #N/A | 7/19/22 9:20:02 AM | 60
AU E3 2 |  |  | #N/A | #N/A | #N/A | 0.0042 | #N/A | #N/A | 0.0030 | 0.051 | 0.0021 | #N/A | 0.0026 | #N/A | #N/A | 0.0015 | #N/A | #N/A | 0.0025 | #N/A | 0.0046 | 0.0042 | #N/A | #N/A | #N/A | #N/A | #N/A | #N/A | 0.041 | #N/A | 7/19/22 9:21:15 AM | 60
AU E3 3 |  |  | #N/A | #N/A | #N/A | #N/A | #N/A | #N/A | #N/A | 0.055 | 0.0057 | #N/A | 0.0027 | #N/A | #N/A | #N/A | #N/A | #N/A | 0.0034 | #N/A | 0.020 | 0.0060 | #N/A | #N/A | #N/A | #N/A | #N/A | #N/A | 0.039 | #N/A | 7/19/22 9:24:03 AM | 60
AU E3 4 |  |  | #N/A | #N/A | #N/A | #N/A | #N/A | #N/A | 0.0044 | 0.050 | 0.0053 | 0.072 | 0.0032 | #N/A | #N/A | #N/A | #N/A | #N/A | 0.0031 | #N/A | 0.011 | 0.0080 | #N/A | #N/A | #N/A | #N/A | #N/A | #N/A | 0.048 | #N/A | 7/19/22 9:25:37 AM | 60
AU E3 5 |  |  | #N/A | #N/A | #N/A | #N/A | #N/A | #N/A | 0.0050 | 0.057 | 0.0050 | 0.075 | 0.0033 | #N/A | #N/A | #N/A | #N/A | #N/A | 0.0035 | #N/A | 0.013 | 0.0086 | #N/A | #N/A | #N/A | #N/A | #N/A | #N/A | 0.16 | #N/A | 7/19/22 9:27:18 AM | 60
AU E4 1 |  |  | #N/A | #N/A | #N/A | 0.0036 | #N/A | #N/A | 0.0031 | 0.052 | 0.0020 | 0.054 | 0.0025 | 0.0021 | #N/A | 0.0014 | #N/A | #N/A | 0.0030 | #N/A | 0.0065 | 0.0040 | #N/A | #N/A | #N/A | #N/A | #N/A | #N/A | 0.11 | #N/A | 7/19/22 9:42:53 AM | 60
AU E4 2 |  |  | #N/A | #N/A | #N/A | 0.0036 | #N/A | #N/A | 0.0031 | 0.053 | 0.0021 | 0.053 | 0.0025 | #N/A | #N/A | 0.0014 | #N/A | #N/A | 0.0030 | #N/A | 0.0065 | 0.0040 | #N/A | #N/A | #N/A | #N/A | #N/A | #N/A | 0.11 | #N/A | 7/19/22 9:44:33 AM | 60
AU E4 3 |  |  | #N/A | #N/A | #N/A | #N/A | #N/A | #N/A | 0.0045 | 0.051 | 0.0058 | 0.069 | 0.0034 | #N/A | #N/A | #N/A | #N/A | #N/A | 0.0030 | #N/A | 0.011 | 0.0079 | #N/A | #N/A | #N/A | #N/A | #N/A | #N/A | 0.046 | #N/A | 7/19/22 9:46:21 AM | 60
AU E4 4 |  |  | #N/A | #N/A | #N/A | #N/A | #N/A | #N/A | 0.0034 | 0.053 | #N/A | 0.058 | 0.0026 | #N/A | #N/A | 0.0014 | #N/A | #N/A | 0.0033 | #N/A | 0.0068 | 0.0041 | #N/A | #N/A | #N/A | #N/A | #N/A | #N/A | 0.12 | #N/A | 7/19/22 9:47:57 AM | 60
AU E4 5 |  |  | #N/A | #N/A | #N/A | #N/A | #N/A | #N/A | 0.0052 | 0.057 | 0.0050 | 0.081 | 0.0032 | 0.0027 | #N/A | #N/A | #N/A | #N/A | 0.0038 | #N/A | 0.014 | 0.0094 | #N/A | #N/A | #N/A | #N/A | #N/A | #N/A | 0.18 | #N/A | 7/19/22 9:50:41 AM | 60
AU D4 1 |  |  | #N/A | #N/A | #N/A | 0.0039 | #N/A | #N/A | #N/A | 0.052 | 0.0020 | #N/A | 0.0026 | #N/A | #N/A | 0.0015 | #N/A | #N/A | 0.0028 | #N/A | #N/A | 0.0040 | #N/A | #N/A | #N/A | #N/A | #N/A | #N/A | 0.038 | #N/A | 7/19/22 9:52:52 AM | 60
AU D4 2 |  |  | #N/A | #N/A | #N/A | 0.0031 | #N/A | #N/A | 0.0027 | 0.054 | 0.0021 | 0.045 | 0.0023 | #N/A | #N/A | 0.0015 | #N/A | #N/A | 0.0028 | #N/A | 0.0042 | 0.0038 | #N/A | #N/A | #N/A | #N/A | #N/A | #N/A | 0.093 | #N/A | 7/19/22 9:55:19 AM | 60
AU D4 3 |  |  | #N/A | #N/A | #N/A | 0.0041 | #N/A | #N/A | #N/A | 0.052 | #N/A | #N/A | 0.0025 | #N/A | #N/A | 0.0015 | #N/A | #N/A | 0.0028 | #N/A | #N/A | 0.0039 | #N/A | #N/A | #N/A | #N/A | #N/A | #N/A | 0.038 | #N/A | 7/19/22 9:57:06 AM | 60
AU D4 4 |  |  | #N/A | #N/A | #N/A | #N/A | #N/A | #N/A | 0.0040 | 0.053 | 0.0041 | 0.065 | #N/A | #N/A | #N/A | #N/A | #N/A | #N/A | 0.0031 | #N/A | 0.012 | 0.0077 | #N/A | #N/A | #N/A | #N/A | #N/A | #N/A | 0.042 | #N/A | 7/19/22 9:59:17 AM | 60
AU D4 5 |  |  | #N/A | #N/A | #N/A | #N/A | 0.0071 | #N/A | 0.0034 | 0.058 | 0.0069 | 0.039 | 0.0022 | #N/A | #N/A | #N/A | #N/A | #N/A | 0.0033 | #N/A | 0.021 | 0.0056 | #N/A | #N/A | #N/A | #N/A | #N/A | #N/A | 0.080 | #N/A | 7/19/22 10:00:51 AM | 60
AU D4 6 |  |  | #N/A | #N/A | #N/A | #N/A | #N/A | #N/A | 0.0036 | 0.055 | #N/A | 0.054 | 0.0024 | 0.0023 | #N/A | #N/A | #N/A | #N/A | 0.0034 | #N/A | 0.014 | 0.0044 | #N/A | #N/A | #N/A | #N/A | #N/A | #N/A | 0.11 | #N/A | 7/19/22 10:02:35 AM | 60
AU D4 7 |  |  | #N/A | #N/A | #N/A | 0.0034 | 0.0061 | #N/A | 0.0030 | 0.055 | 0.012 | #N/A | 0.0021 | #N/A | #N/A | #N/A | 0.0015 | #N/A | 0.0027 | #N/A | 0.0073 | 0.0051 | #N/A | #N/A | #N/A | #N/A | #N/A | #N/A | 0.026 | #N/A | 7/19/22 10:04:45 AM | 60
AU C4 1 |  |  | #N/A | #N/A | #N/A | 0.0044 | #N/A | #N/A | 0.0032 | 0.054 | 0.0022 | #N/A | 0.0027 | #N/A | #N/A | #N/A | #N/A | #N/A | 0.0031 | #N/A | 0.014 | #N/A | #N/A | #N/A | #N/A | #N/A | #N/A | #N/A | 0.037 | #N/A | 7/19/22 10:08:36 AM | 60
AU C4 2 |  |  | #N/A | #N/A | #N/A | #N/A | #N/A | #N/A | 0.0032 | 0.054 | 0.0022 | #N/A | 0.0026 | #N/A | #N/A | #N/A | #N/A | #N/A | 0.0029 | #N/A | 0.012 | 0.0043 | #N/A | #N/A | #N/A | #N/A | #N/A | #N/A | 0.038 | #N/A | 7/19/22 10:10:12 AM | 60
AU C4 3 |  |  | #N/A | #N/A | #N/A | #N/A | #N/A | #N/A | 0.0038 | 0.052 | 0.0045 | 0.066 | 0.0029 | #N/A | #N/A | #N/A | #N/A | #N/A | 0.0031 | #N/A | 0.011 | 0.0080 | #N/A | #N/A | #N/A | #N/A | #N/A | #N/A | 0.044 | #N/A | 7/19/22 10:11:48 AM | 60
AU C4 4 |  |  | #N/A | #N/A | #N/A | #N/A | #N/A | #N/A | 0.0034 | 0.053 | #N/A | 0.056 | 0.0025 | 0.0022 | #N/A | #N/A | #N/A | #N/A | 0.0032 | #N/A | 0.0096 | 0.0040 | #N/A | #N/A | #N/A | #N/A | #N/A | #N/A | 0.12 | #N/A | 7/19/22 10:13:18 AM | 60
AU C4 5 |  |  | #N/A | #N/A | #N/A | #N/A | #N/A | #N/A | 0.0046 | 0.054 | 0.0042 | 0.081 | 0.0036 | #N/A | #N/A | #N/A | #N/A | #N/A | 0.0039 | #N/A | 0.014 | 0.0065 | #N/A | #N/A | #N/A | #N/A | #N/A | #N/A | 0.055 | #N/A | 7/19/22 10:14:50 AM | 60
AU B4 1 |  |  | #N/A | #N/A | #N/A | 0.0039 | #N/A | #N/A | #N/A | 0.057 | 0.0089 | 0.029 | 0.0021 | #N/A | #N/A | #N/A | #N/A | #N/A | 0.0031 | #N/A | 0.019 | 0.0058 | #N/A | #N/A | #N/A | #N/A | #N/A | #N/A | 0.059 | #N/A | 7/19/22 10:17:46 AM | 60
AU B4 2 |  |  | #N/A | #N/A | #N/A | 0.0033 | #N/A | #N/A | 0.0029 | 0.058 | 0.011 | 0.022 | 0.0018 | #N/A | #N/A | #N/A | #N/A | #N/A | 0.0028 | #N/A | 0.014 | 0.0050 | #N/A | #N/A | #N/A | #N/A | #N/A | #N/A | 0.044 | #N/A | 7/19/22 10:19:43 AM | 60
AU B4 3 |  |  | #N/A | #N/A | #N/A | #N/A | #N/A | #N/A | 0.0042 | 0.053 | 0.0049 | 0.066 | 0.0028 | #N/A | #N/A | #N/A | #N/A | #N/A | 0.0032 | #N/A | 0.015 | 0.0076 | #N/A | #N/A | #N/A | #N/A | #N/A | #N/A | 0.043 | #N/A | 7/19/22 10:21:29 AM | 60
AU B4 4 |  |  | #N/A | #N/A | 0.0043 | 0.0031 | #N/A | #N/A | 0.0032 | 0.053 | 0.0021 | 0.034 | 0.0020 | #N/A | #N/A | 0.0014 | #N/A | #N/A | 0.0024 | #N/A | 0.0078 | 0.0035 | #N/A | #N/A | #N/A | #N/A | #N/A | #N/A | 0.069 | #N/A | 7/19/22 10:23:56 AM | 60
AU B4 5 |  |  | #N/A | #N/A | #N/A | 0.0031 | #N/A | #N/A | 0.0030 | 0.058 | 0.0023 | 0.041 | 0.0022 | #N/A | #N/A | 0.0015 | #N/A | #N/A | 0.0026 | #N/A | 0.0042 | 0.0039 | #N/A | #N/A | #N/A | #N/A | #N/A | #N/A | 0.084 | #N/A | 7/19/22 10:25:35 AM | 60
AU A4 1 |  |  | #N/A | #N/A | #N/A | 0.0037 | #N/A | #N/A | 0.0032 | 0.054 | 0.0031 | 0.051 | 0.0024 | 0.0022 | #N/A | #N/A | #N/A | #N/A | 0.0030 | #N/A | 0.0099 | 0.0045 | #N/A | #N/A | #N/A | #N/A | #N/A | #N/A | 0.11 | #N/A | 7/19/22 10:28:10 AM | 60
AU A4 2 |  |  | #N/A | #N/A | #N/A | 0.0046 | #N/A | #N/A | 0.0039 | 0.058 | 0.0035 | 0.063 | 0.0028 | #N/A | #N/A | #N/A | #N/A | #N/A | 0.0034 | #N/A | 0.011 | 0.0051 | #N/A | #N/A | #N/A | #N/A | #N/A | #N/A | 0.13 | #N/A | 7/19/22 10:29:53 AM | 60
AU A4 3 |  |  | #N/A | #N/A | #N/A | #N/A | #N/A | #N/A | 0.0042 | 0.052 | 0.0050 | 0.065 | 0.0028 | #N/A | #N/A | #N/A | #N/A | #N/A | 0.0033 | #N/A | 0.015 | 0.0077 | #N/A | #N/A | #N/A | #N/A | #N/A | #N/A | 0.043 | #N/A | 7/19/22 10:31:23 AM | 60
AU A4 4 |  |  | #N/A | #N/A | #N/A | #N/A | #N/A | #N/A | 0.0031 | 0.053 | 0.0021 | 0.049 | 0.0025 | #N/A | #N/A | 0.0015 | #N/A | #N/A | 0.0032 | #N/A | 0.0043 | 0.0037 | #N/A | #N/A | #N/A | #N/A | #N/A | #N/A | 0.10 | #N/A | 7/19/22 10:32:53 AM | 60
AU A4 5 |  |  | 0.025 | #N/A | #N/A | #N/A | #N/A | #N/A | 0.0048 | 0.051 | 0.0054 | 0.070 | 0.0034 | #N/A | #N/A | #N/A | #N/A | #N/A | 0.0034 | #N/A | 0.017 | 0.0087 | #N/A | #N/A | #N/A | #N/A | #N/A | #N/A | 0.047 | #N/A | 7/19/22 10:34:34 AM | 60
AU A4 6 |  |  | #N/A | #N/A | #N/A | 0.0044 | #N/A | #N/A | 0.0047 | 0.062 | 0.0052 | 0.047 | 0.0024 | #N/A | #N/A | #N/A | #N/A | #N/A | 0.0027 | #N/A | 0.014 | 0.0068 | #N/A | #N/A | #N/A | #N/A | #N/A | #N/A | 0.030 | #N/A | 7/19/22 10:36:09 AM | 60
AU A5 1 |  |  | #N/A | #N/A | #N/A | #N/A | #N/A | #N/A | #N/A | 0.055 | 0.0023 | 0.050 | 0.0028 | #N/A | #N/A | #N/A | #N/A | #N/A | 0.0030 | #N/A | 0.018 | #N/A | #N/A | #N/A | #N/A | #N/A | #N/A | #N/A | 0.032 | #N/A | 7/19/22 10:41:27 AM | 60
AU A5 2 |  |  | #N/A | #N/A | #N/A | 0.0037 | #N/A | #N/A | #N/A | 0.056 | 0.0021 | 0.045 | 0.0025 | #N/A | #N/A | #N/A | #N/A | #N/A | 0.0028 | #N/A | 0.015 | #N/A | #N/A | #N/A | #N/A | #N/A | #N/A | #N/A | 0.093 | #N/A | 7/19/22 10:43:27 AM | 60
AU A5 3 |  |  | #N/A | #N/A | #N/A | #N/A | #N/A | #N/A | 0.0038 | 0.052 | 0.0041 | 0.061 | 0.0028 | #N/A | #N/A | #N/A | #N/A | #N/A | 0.0031 | #N/A | 0.012 | 0.0076 | #N/A | #N/A | #N/A | #N/A | #N/A | #N/A | 0.039 | #N/A | 7/19/22 10:45:04 AM | 60
AU A5 4 |  |  | 0.028 | #N/A | #N/A | #N/A | #N/A | #N/A | #N/A | 0.051 | #N/A | #N/A | 0.0028 | 0.0023 | #N/A | #N/A | #N/A | #N/A | 0.0037 | #N/A | 0.021 | 0.0055 | #N/A | #N/A | #N/A | #N/A | #N/A | #N/A | 0.049 | #N/A | 7/19/22 10:47:11 AM | 60
AU A5 5 |  |  | #N/A | #N/A | #N/A | #N/A | #N/A | #N/A | 0.0045 | 0.052 | 0.0054 | 0.066 | 0.0028 | 0.0024 | #N/A | #N/A | #N/A | #N/A | 0.0032 | #N/A | 0.015 | 0.0075 | #N/A | #N/A | #N/A | #N/A | #N/A | #N/A | 0.043 | #N/A | 7/19/22 10:48:20 AM | 60
AU A5 6 |  |  | #N/A | #N/A | #N/A | #N/A | #N/A | #N/A | 0.0060 | 0.069 | 0.0061 | 0.086 | 0.0038 | #N/A | #N/A | #N/A | #N/A | #N/A | 0.0042 | #N/A | 0.017 | 0.010 | #N/A | #N/A | #N/A | #N/A | #N/A | #N/A | 0.056 | #N/A | 7/19/22 10:49:49 AM | 60
AU A5 7 |  |  | #N/A | #N/A | #N/A | 0.0040 | 0.0081 | #N/A | 0.0031 | 0.058 | 0.011 | 0.035 | #N/A | 0.0020 | 0.0011 | #N/A | #N/A | #N/A | 0.0029 | #N/A | 0.018 | 0.0055 | #N/A | #N/A | #N/A | #N/A | #N/A | #N/A | 0.072 | #N/A | 7/19/22 10:51:05 AM | 60
AU B5 1 |  |  | #N/A | #N/A | #N/A | 0.0038 | #N/A | #N/A | 0.0030 | 0.056 | 0.0087 | 0.030 | 0.0019 | #N/A | #N/A | #N/A | #N/A | #N/A | 0.0028 | #N/A | 0.017 | 0.0055 | #N/A | #N/A | #N/A | #N/A | #N/A | #N/A | 0.061 | #N/A | 7/19/22 10:53:12 AM | 60
AU B5 2 |  |  | #N/A | #N/A | #N/A | 0.0035 | #N/A | #N/A | 0.0030 | 0.056 | 0.0087 | 0.028 | 0.0019 | #N/A | #N/A | #N/A | #N/A | #N/A | 0.0027 | #N/A | 0.017 | 0.0054 | #N/A | #N/A | #N/A | #N/A | #N/A | #N/A | 0.057 | #N/A | 7/19/22 10:54:36 AM | 60
AU B5 3 |  |  | #N/A | #N/A | #N/A | 0.0045 | 0.0082 | #N/A | 0.0031 | 0.053 | 0.0023 | #N/A | 0.0027 | #N/A | #N/A | #N/A | #N/A | #N/A | 0.0031 | #N/A | 0.014 | 0.0043 | #N/A | #N/A | #N/A | #N/A | #N/A | #N/A | 0.038 | #N/A | 7/19/22 10:56:14 AM | 60
AU B5 4 |  |  | 0.023 | #N/A | #N/A | #N/A | #N/A | #N/A | 0.0044 | 0.052 | 0.0051 | 0.067 | 0.0028 | 0.0025 | #N/A | #N/A | #N/A | #N/A | 0.0035 | #N/A | 0.017 | 0.0084 | #N/A | #N/A | #N/A | #N/A | #N/A | #N/A | 0.044 | #N/A | 7/19/22 10:57:33 AM | 60
AU C5 1 |  |  | #N/A | #N/A | #N/A | 0.0040 | #N/A | #N/A | 0.0031 | 0.053 | #N/A | 0.058 | 0.0025 | #N/A | #N/A | 0.0014 | #N/A | #N/A | 0.0030 | #N/A | 0.0059 | 0.0041 | #N/A | #N/A | #N/A | #N/A | #N/A | #N/A | 0.038 | #N/A | 7/19/22 11:02:12 AM | 60
AU C5 2 |  |  | #N/A | #N/A | #N/A | 0.0038 | #N/A | #N/A | #N/A | 0.055 | 0.0022 | 0.057 | 0.0026 | #N/A | #N/A | 0.0015 | #N/A | #N/A | 0.0031 | #N/A | 0.0058 | 0.0043 | #N/A | #N/A | #N/A | #N/A | #N/A | #N/A | 0.036 | #N/A | 7/19/22 11:03:35 AM | 60
AU C5 3 |  |  | #N/A | #N/A | #N/A | 0.0053 | #N/A | #N/A | 0.0040 | 0.054 | 0.0048 | 0.069 | 0.0030 | #N/A | #N/A | #N/A | #N/A | #N/A | 0.0031 | #N/A | 0.011 | 0.0075 | #N/A | #N/A | #N/A | #N/A | #N/A | #N/A | 0.045 | #N/A | 7/19/22 11:04:56 AM | 60
AU C5 4 |  |  | #N/A | #N/A | #N/A | #N/A | #N/A | #N/A | 0.0042 | 0.050 | 0.0043 | 0.069 | 0.0028 | 0.0024 | #N/A | #N/A | #N/A | #N/A | 0.0030 | #N/A | 0.011 | 0.0070 | #N/A | #N/A | #N/A | #N/A | #N/A | #N/A | 0.046 | #N/A | 7/19/22 11:06:46 AM | 60
AU C5 5 |  |  | #N/A | #N/A | #N/A | #N/A | #N/A | #N/A | 0.0041 | 0.055 | 0.0055 | 0.050 | 0.0024 | #N/A | #N/A | #N/A | #N/A | #N/A | 0.0025 | #N/A | 0.0088 | 0.0060 | #N/A | #N/A | #N/A | #N/A | #N/A | #N/A | 0.10 | #N/A | 7/19/22 11:08:08 AM | 60
AU C5 6 |  |  | #N/A | #N/A | #N/A | 0.0044 | #N/A | #N/A | 0.0035 | 0.054 | #N/A | 0.064 | 0.0028 | #N/A | #N/A | #N/A | #N/A | #N/A | 0.0030 | #N/A | 0.0048 | 0.0043 | #N/A | #N/A | #N/A | #N/A | #N/A | #N/A | 0.042 | #N/A | 7/19/22 11:09:26 AM | 60
AU C5 7 |  |  | #N/A | #N/A | #N/A | 0.0033 | #N/A | #N/A | #N/A | 0.054 | 0.0022 | 0.045 | 0.0025 | #N/A | #N/A | 0.0013 | #N/A | #N/A | 0.0026 | #N/A | 0.0093 | 0.0039 | #N/A | #N/A | #N/A | #N/A | #N/A | #N/A | 0.028 | #N/A | 7/19/22 11:10:46 AM | 60
AU C5 8 |  |  | #N/A | #N/A | #N/A | #N/A | #N/A | #N/A | 0.0048 | 0.056 | 0.0044 | 0.079 | 0.0038 | #N/A | #N/A | #N/A | #N/A | #N/A | 0.0040 | #N/A | 0.014 | 0.0064 | #N/A | #N/A | #N/A | #N/A | #N/A | #N/A | 0.053 | #N/A | 7/19/22 11:12:54 AM | 60
AU D5 1 |  |  | #N/A | #N/A | #N/A | #N/A | #N/A | #N/A | 0.0036 | 0.053 | 0.0030 | 0.058 | 0.0027 | #N/A | #N/A | #N/A | #N/A | #N/A | 0.0028 | #N/A | 0.011 | 0.0042 | #N/A | #N/A | #N/A | #N/A | #N/A | #N/A | 0.038 | #N/A | 7/19/22 11:14:59 AM | 60
AU D5 2 |  |  | #N/A | #N/A | #N/A | #N/A | #N/A | #N/A | 0.0039 | 0.052 | 0.0033 | 0.072 | 0.0033 | #N/A | #N/A | #N/A | #N/A | #N/A | 0.0033 | #N/A | 0.013 | 0.0050 | #N/A | #N/A | #N/A | #N/A | #N/A | #N/A | 0.048 | #N/A | 7/19/22 11:16:49 AM | 60
AU D5 3 |  |  | #N/A | #N/A | #N/A | 0.0051 | #N/A | #N/A | 0.0037 | 0.052 | 0.0030 | 0.067 | 0.0029 | #N/A | #N/A | #N/A | #N/A | #N/A | 0.0032 | #N/A | 0.013 | 0.0047 | #N/A | #N/A | #N/A | #N/A | #N/A | #N/A | 0.044 | #N/A | 7/19/22 11:18:19 AM | 60
AU D5 4 |  |  | #N/A | #N/A | #N/A | 0.0046 | #N/A | #N/A | 0.0041 | 0.056 | 0.0026 | 0.060 | 0.0028 | #N/A | #N/A | #N/A | #N/A | #N/A | 0.0031 | #N/A | 0.012 | 0.0044 | #N/A | #N/A | #N/A | #N/A | #N/A | #N/A | 0.13 | #N/A | 7/19/22 11:19:47 AM | 60
AU D5 5 |  |  | #N/A | #N/A | #N/A | #N/A | 0.0088 | #N/A | 0.0043 | 0.056 | 0.0031 | 0.067 | 0.0029 | 0.0025 | #N/A | #N/A | #N/A | #N/A | 0.0037 | #N/A | 0.014 | 0.0056 | #N/A | #N/A | #N/A | #N/A | #N/A | #N/A | 0.043 | #N/A | 7/19/22 11:21:13 AM | 60
AU D5 6 |  |  | #N/A | #N/A | #N/A | 0.0038 | 0.0059 | #N/A | 0.0041 | 0.055 | 0.0075 | 0.047 | 0.0023 | #N/A | #N/A | #N/A | #N/A | #N/A | 0.0026 | #N/A | 0.011 | 0.0055 | #N/A | #N/A | #N/A | #N/A | #N/A | #N/A | 0.098 | #N/A | 7/19/22 11:22:32 AM | 60
AU D5 7 |  |  | #N/A | #N/A | #N/A | 0.0027 | #N/A | #N/A | 0.0028 | 0.053 | 0.016 | 0.017 | 0.0021 | #N/A | #N/A | 0.0014 | 0.0019 | #N/A | 0.0022 | #N/A | 0.0052 | 0.0042 | #N/A | #N/A | #N/A | #N/A | #N/A | #N/A | 0.035 | #N/A | 7/19/22 11:24:04 AM | 60
AU D5 8 |  |  | #N/A | #N/A | #N/A | 0.0050 | #N/A | #N/A | 0.0042 | 0.052 | 0.0054 | 0.067 | 0.0028 | #N/A | #N/A | #N/A | #N/A | #N/A | 0.0030 | #N/A | 0.011 | 0.0079 | #N/A | #N/A | #N/A | #N/A | #N/A | #N/A | 0.044 | #N/A | 7/19/22 11:25:40 AM | 60
AU D5 9 |  |  | #N/A | #N/A | #N/A | #N/A | #N/A | #N/A | 0.0036 | 0.053 | 0.0025 | 0.062 | 0.0027 | #N/A | #N/A | 0.0015 | #N/A | #N/A | 0.0035 | #N/A | 0.0046 | 0.0041 | #N/A | #N/A | #N/A | #N/A | #N/A | #N/A | 0.13 | #N/A | 7/19/22 11:27:41 AM | 60
AU D5 10 |  |  | #N/A | #N/A | #N/A | #N/A | #N/A | #N/A | 0.0041 | 0.052 | 0.0042 | 0.066 | 0.0028 | 0.0025 | #N/A | #N/A | #N/A | #N/A | 0.0033 | #N/A | 0.013 | 0.0080 | #N/A | #N/A | #N/A | #N/A | #N/A | #N/A | 0.044 | #N/A | 7/19/22 11:29:06 AM | 60
AU D5 11 |  |  | #N/A | #N/A | #N/A | #N/A | #N/A | #N/A | 0.0049 | 0.059 | 0.0044 | 0.084 | 0.0034 | 0.0029 | #N/A | #N/A | #N/A | #N/A | 0.0044 | #N/A | 0.016 | 0.0073 | #N/A | #N/A | #N/A | #N/A | #N/A | #N/A | 0.056 | #N/A | 7/19/22 11:30:53 AM | 60
AU D5 12 |  |  | #N/A | #N/A | #N/A | 0.0051 | #N/A | #N/A | 0.0046 | 0.055 | 0.0055 | 0.058 | #N/A | 0.0024 | #N/A | #N/A | #N/A | #N/A | 0.0029 | #N/A | 0.017 | 0.0075 | #N/A | #N/A | #N/A | #N/A | #N/A | #N/A | 0.037 | #N/A | 7/19/22 11:32:12 AM | 60
AU E5 1 |  |  | #N/A | #N/A | #N/A | 0.0042 | #N/A | #N/A | 0.0038 | 0.055 | 0.0027 | 0.058 | 0.0027 | #N/A | #N/A | #N/A | #N/A | #N/A | 0.0027 | #N/A | 0.0071 | 0.0041 | #N/A | #N/A | #N/A | #N/A | #N/A | #N/A | 0.12 | #N/A | 7/19/22 11:34:32 AM | 60
AU E5 2 |  |  | #N/A | #N/A | #N/A | 0.0039 | #N/A | #N/A | 0.0036 | 0.054 | 0.0025 | 0.056 | 0.0027 | #N/A | #N/A | 0.0015 | #N/A | #N/A | 0.0027 | #N/A | 0.0068 | 0.0039 | #N/A | #N/A | #N/A | #N/A | #N/A | #N/A | 0.036 | #N/A | 7/19/22 11:36:00 AM | 60
AU E5 3 |  |  | #N/A | #N/A | #N/A | 0.0042 | #N/A | #N/A | 0.0033 | 0.053 | #N/A | 0.064 | 0.0028 | #N/A | #N/A | 0.0016 | #N/A | #N/A | 0.0033 | #N/A | #N/A | 0.0041 | #N/A | #N/A | #N/A | #N/A | #N/A | #N/A | 0.042 | #N/A | 7/19/22 11:37:32 AM | 60
AU E5 4 |  |  | #N/A | #N/A | #N/A | #N/A | #N/A | #N/A | 0.0043 | 0.051 | 0.0057 | 0.070 | 0.0029 | #N/A | #N/A | 0.0016 | #N/A | #N/A | 0.0031 | #N/A | 0.011 | 0.0080 | #N/A | #N/A | #N/A | #N/A | #N/A | #N/A | 0.046 | #N/A | 7/19/22 11:38:55 AM | 60
AU E5 5 |  |  | #N/A | #N/A | #N/A | 0.0042 | #N/A | #N/A | 0.0037 | 0.057 | 0.023 | 0.058 | #N/A | #N/A | #N/A | #N/A | 0.0020 | #N/A | 0.0029 | #N/A | 0.0096 | 0.0066 | #N/A | #N/A | #N/A | #N/A | #N/A | #N/A | 0.12 | #N/A | 7/19/22 11:40:30 AM | 60
AU D6 1 |  |  | #N/A | #N/A | #N/A | #N/A | 0.0083 | #N/A | #N/A | 0.048 | #N/A | #N/A | 0.0033 | #N/A | #N/A | 0.0020 | #N/A | #N/A | 0.0034 | #N/A | 0.0056 | 0.0049 | #N/A | #N/A | #N/A | #N/A | #N/A | #N/A | 0.054 | #N/A | 7/19/22 11:42:49 AM | 60
AU D6 2 |  |  | #N/A | #N/A | #N/A | 0.0044 | #N/A | #N/A | 0.0030 | 0.052 | 0.0021 | #N/A | 0.0026 | #N/A | #N/A | 0.0015 | #N/A | #N/A | 0.0025 | #N/A | 0.0047 | 0.0041 | #N/A | #N/A | #N/A | #N/A | #N/A | #N/A | 0.040 | #N/A | 7/19/22 11:44:02 AM | 60
AU D6 3 |  |  | #N/A | #N/A | #N/A | 0.0045 | #N/A | #N/A | 0.0031 | 0.052 | #N/A | #N/A | 0.0028 | #N/A | #N/A | 0.0016 | #N/A | #N/A | 0.0027 | #N/A | 0.0049 | 0.0042 | #N/A | #N/A | #N/A | #N/A | #N/A | #N/A | 0.043 | #N/A | 7/19/22 11:45:37 AM | 60
AU D6 4 |  |  | #N/A | #N/A | #N/A | #N/A | #N/A | #N/A | 0.0031 | 0.051 | #N/A | #N/A | 0.0028 | #N/A | #N/A | 0.0016 | #N/A | #N/A | 0.0027 | #N/A | 0.0048 | 0.0042 | #N/A | #N/A | #N/A | #N/A | #N/A | #N/A | 0.045 | #N/A | 7/19/22 11:46:51 AM | 60
AU D6 5 |  |  | #N/A | #N/A | #N/A | #N/A | #N/A | #N/A | 0.0036 | 0.055 | 0.0024 | 0.052 | 0.0025 | 0.0022 | #N/A | #N/A | #N/A | #N/A | 0.0033 | #N/A | 0.015 | 0.0045 | #N/A | #N/A | #N/A | #N/A | #N/A | #N/A | 0.11 | #N/A | 7/19/22 11:48:39 AM | 60
AU D6 6 |  |  | #N/A | #N/A | #N/A | 0.0060 | #N/A | #N/A | 0.0038 | 0.051 | #N/A | #N/A | 0.0028 | 0.0022 | #N/A | #N/A | #N/A | #N/A | 0.0033 | #N/A | 0.017 | 0.0051 | #N/A | #N/A | #N/A | #N/A | #N/A | #N/A | 0.046 | #N/A | 7/19/22 11:49:51 AM | 60
AU D6 7 |  |  | 0.024 | #N/A | #N/A | 0.0059 | #N/A | #N/A | 0.0043 | 0.052 | 0.0044 | 0.065 | 0.0027 | 0.0022 | #N/A | #N/A | #N/A | #N/A | 0.0033 | #N/A | 0.017 | 0.0063 | #N/A | #N/A | #N/A | #N/A | #N/A | #N/A | 0.043 | #N/A | 7/19/22 11:51:04 AM | 60
AU D6 8 |  |  | #N/A | #N/A | #N/A | 0.0064 | #N/A | #N/A | 0.0053 | 0.057 | 0.0054 | 0.079 | 0.0039 | #N/A | #N/A | #N/A | #N/A | #N/A | 0.0037 | #N/A | 0.014 | 0.0092 | #N/A | #N/A | #N/A | #N/A | #N/A | #N/A | 0.053 | #N/A | 7/19/22 11:52:38 AM | 60
AU D6 9 |  |  | #N/A | #N/A | #N/A | 0.0034 | #N/A | #N/A | 0.0031 | 0.056 | 0.0021 | 0.045 | 0.0022 | 0.0019 | #N/A | #N/A | #N/A | #N/A | 0.0030 | #N/A | 0.0100 | 0.0042 | #N/A | #N/A | #N/A | #N/A | #N/A | #N/A | 0.091 | #N/A | 7/19/22 11:53:58 AM | 60
AU E6 1 |  |  | #N/A | #N/A | #N/A | 0.0041 | #N/A | #N/A | 0.0031 | 0.053 | 0.0027 | 0.054 | 0.0027 | #N/A | #N/A | 0.0014 | #N/A | #N/A | 0.0028 | #N/A | 0.0091 | 0.0039 | #N/A | #N/A | #N/A | #N/A | #N/A | #N/A | 0.034 | #N/A | 7/19/22 11:58:21 AM | 60
AU E6 2 |  |  | #N/A | #N/A | #N/A | 0.0037 | #N/A | #N/A | 0.0031 | 0.054 | 0.0027 | 0.049 | 0.0024 | #N/A | #N/A | 0.0014 | #N/A | #N/A | 0.0027 | #N/A | 0.0082 | 0.0038 | #N/A | #N/A | #N/A | #N/A | #N/A | #N/A | 0.10 | #N/A | 7/19/22 12:00:07 PM | 60
AU E6 3 |  |  | #N/A | #N/A | #N/A | 0.0055 | #N/A | #N/A | 0.0042 | 0.051 | 0.0046 | 0.066 | 0.0027 | 0.0023 | #N/A | #N/A | #N/A | #N/A | 0.0032 | #N/A | 0.016 | 0.0060 | #N/A | #N/A | #N/A | #N/A | #N/A | #N/A | 0.043 | #N/A | 7/19/22 12:02:10 PM | 60
AU E6 4 |  |  | #N/A | #N/A | #N/A | #N/A | 0.0070 | #N/A | 0.0033 | 0.056 | 0.0048 | #N/A | #N/A | #N/A | #N/A | #N/A | #N/A | #N/A | 0.0030 | #N/A | 0.018 | 0.0054 | #N/A | #N/A | #N/A | #N/A | #N/A | #N/A | 0.036 | #N/A | 7/19/22 12:03:24 PM | 60
AU E6 5 |  |  | #N/A | #N/A | #N/A | 0.0051 | #N/A | #N/A | 0.0046 | 0.052 | 0.0060 | 0.064 | 0.0028 | #N/A | #N/A | #N/A | #N/A | #N/A | 0.0031 | #N/A | 0.014 | 0.0074 | #N/A | #N/A | #N/A | #N/A | #N/A | #N/A | 0.042 | #N/A | 7/19/22 12:04:46 PM | 60
AU E6 6 |  |  | #N/A | #N/A | #N/A | 0.0046 | 0.0065 | #N/A | 0.0040 | 0.051 | 0.0048 | 0.061 | 0.0028 | #N/A | #N/A | #N/A | #N/A | #N/A | 0.0029 | #N/A | 0.011 | 0.0070 | #N/A | #N/A | #N/A | #N/A | #N/A | #N/A | 0.040 | #N/A | 7/19/22 12:06:02 PM | 60
AU S leo 1 |  |  | #N/A | #N/A | #N/A | 0.0052 | 0.0086 | #N/A | 0.0041 | 0.061 | 0.0029 | 0.030 | #N/A | #N/A | 0.0010 | #N/A | #N/A | #N/A | 0.0031 | #N/A | 0.023 | 0.0063 | #N/A | #N/A | #N/A | #N/A | #N/A | #N/A | 0.061 | #N/A | 7/19/22 12:29:57 PM | 60
AU S leo 2 |  |  | #N/A | #N/A | #N/A | #N/A | 0.0078 | #N/A | 0.0043 | 0.064 | 0.0030 | 0.032 | 0.0020 | #N/A | #N/A | #N/A | #N/A | #N/A | 0.0034 | #N/A | 0.025 | 0.0068 | #N/A | #N/A | #N/A | #N/A | #N/A | #N/A | 0.065 | #N/A | 7/19/22 12:31:47 PM | 60
AU S leo 3 |  |  | #N/A | #N/A | #N/A | 0.0058 | 0.010 | #N/A | 0.0044 | 0.071 | 0.0033 | 0.030 | #N/A | #N/A | #N/A | #N/A | #N/A | #N/A | 0.0038 | #N/A | 0.027 | 0.0075 | #N/A | #N/A | #N/A | #N/A | #N/A | #N/A | 0.061 | #N/A | 7/19/22 12:33:27 PM | 60
AU S leo 4 |  |  | #N/A | #N/A | #N/A | 0.0061 | #N/A | #N/A | 0.0029 | 0.055 | 0.0023 | #N/A | 0.0016 | #N/A | #N/A | 0.0012 | #N/A | #N/A | 0.0020 | #N/A | 0.0092 | 0.0037 | #N/A | #N/A | #N/A | #N/A | #N/A | #N/A | 0.023 | #N/A | 7/19/22 12:35:05 PM | 60
AU E7 1 |  |  | #N/A | #N/A | #N/A | #N/A | #N/A | #N/A | #N/A | 0.054 | 0.0023 | #N/A | 0.0027 | #N/A | #N/A | #N/A | #N/A | #N/A | 0.0028 | #N/A | 0.014 | #N/A | #N/A | #N/A | #N/A | #N/A | #N/A | #N/A | 0.036 | #N/A | 7/19/22 2:16:05 PM | 60
AU E7 2 |  |  | #N/A | #N/A | #N/A | 0.0043 | #N/A | #N/A | #N/A | 0.055 | 0.0022 | #N/A | 0.0025 | #N/A | #N/A | #N/A | #N/A | #N/A | 0.0027 | #N/A | 0.014 | #N/A | #N/A | #N/A | #N/A | #N/A | #N/A | #N/A | 0.033 | #N/A | 7/19/22 2:17:42 PM | 60
AU E7 3 |  |  | #N/A | #N/A | #N/A | #N/A | #N/A | #N/A | 0.0038 | 0.052 | 0.0033 | 0.065 | 0.0027 | 0.0023 | #N/A | #N/A | #N/A | #N/A | 0.0035 | #N/A | 0.012 | 0.0052 | #N/A | #N/A | #N/A | #N/A | #N/A | #N/A | 0.14 | #N/A | 7/19/22 2:19:08 PM | 60
AU E7 4 |  |  | #N/A | #N/A | #N/A | #N/A | #N/A | #N/A | 0.0047 | 0.056 | 0.0047 | 0.075 | 0.0033 | #N/A | #N/A | #N/A | #N/A | #N/A | 0.0039 | #N/A | 0.017 | 0.0069 | #N/A | #N/A | #N/A | #N/A | #N/A | #N/A | 0.050 | #N/A | 7/19/22 2:20:51 PM | 60
AU E7 5 |  |  | #N/A | #N/A | #N/A | 0.0053 | 0.0085 | #N/A | 0.0047 | 0.059 | 0.0072 | 0.068 | 0.0029 | 0.0027 | #N/A | #N/A | #N/A | #N/A | 0.0035 | #N/A | 0.014 | 0.0074 | #N/A | #N/A | #N/A | #N/A | #N/A | #N/A | 0.14 | #N/A | 7/19/22 2:23:05 PM | 60
AU D7 1 |  |  | #N/A | #N/A | #N/A | 0.0045 | #N/A | #N/A | 0.0030 | 0.052 | 0.0022 | #N/A | 0.0029 | #N/A | #N/A | 0.0015 | #N/A | #N/A | 0.0028 | #N/A | 0.0074 | #N/A | #N/A | #N/A | #N/A | #N/A | #N/A | #N/A | 0.042 | #N/A | 7/19/22 2:24:52 PM | 60
AU D7 2 |  |  | #N/A | #N/A | #N/A | 0.0022 | #N/A | #N/A | 0.0026 | 0.053 | 0.0034 | #N/A | 0.0015 | #N/A | 0.00084 | 0.0015 | #N/A | #N/A | 0.0019 | 0.0019 | 0.0048 | 0.0032 | #N/A | #N/A | #N/A | #N/A | #N/A | #N/A | 0.018 | #N/A | 7/19/22 2:26:52 PM | 60
AU D7 3 |  |  | #N/A | #N/A | #N/A | 0.0044 | #N/A | #N/A | #N/A | 0.052 | 0.0022 | #N/A | 0.0028 | #N/A | #N/A | 0.0016 | #N/A | #N/A | 0.0029 | #N/A | 0.0056 | 0.0042 | #N/A | #N/A | #N/A | #N/A | #N/A | #N/A | 0.042 | #N/A | 7/19/22 2:28:30 PM | 60
AU D7 4 |  |  | #N/A | #N/A | #N/A | 0.0044 | #N/A | #N/A | 0.0029 | 0.052 | #N/A | #N/A | 0.0028 | #N/A | #N/A | 0.0015 | #N/A | #N/A | 0.0027 | #N/A | 0.0074 | 0.0040 | #N/A | #N/A | #N/A | #N/A | #N/A | #N/A | 0.041 | #N/A | 7/19/22 2:29:55 PM | 60
AU D7 5 |  |  | #N/A | #N/A | #N/A | #N/A | #N/A | #N/A | 0.0069 | 0.053 | 0.0071 | #N/A | 0.0017 | #N/A | #N/A | 0.0014 | #N/A | #N/A | 0.0019 | #N/A | 0.011 | 0.0039 | #N/A | #N/A | #N/A | #N/A | #N/A | #N/A | 0.011 | #N/A | 7/19/22 2:31:39 PM | 60
AU D7 6 |  |  | #N/A | #N/A | #N/A | 0.0031 | #N/A | #N/A | 0.0073 | 0.053 | 0.0079 | #N/A | 0.0017 | #N/A | #N/A | #N/A | #N/A | #N/A | 0.0020 | #N/A | 0.011 | 0.0040 | #N/A | #N/A | #N/A | #N/A | #N/A | #N/A | 0.012 | #N/A | 7/19/22 2:33:04 PM | 60
AU D7 7 |  |  | #N/A | #N/A | #N/A | 0.0051 | #N/A | #N/A | 0.0040 | 0.052 | 0.0042 | 0.065 | #N/A | #N/A | #N/A | #N/A | #N/A | #N/A | 0.0031 | #N/A | 0.012 | 0.0075 | #N/A | #N/A | #N/A | #N/A | #N/A | #N/A | 0.042 | #N/A | 7/19/22 2:34:18 PM | 60
AU D7 8 |  |  | #N/A | #N/A | #N/A | #N/A | #N/A | #N/A | 0.0056 | 0.068 | 0.0077 | 0.021 | 0.0025 | #N/A | #N/A | #N/A | #N/A | #N/A | 0.0032 | #N/A | 0.029 | 0.0067 | #N/A | #N/A | #N/A | #N/A | #N/A | #N/A | 0.041 | 0.0045 | 7/19/22 2:35:41 PM | 60
AU D7 9 |  |  | #N/A | #N/A | #N/A | #N/A | #N/A | #N/A | 0.0049 | 0.057 | 0.0060 | 0.014 | 0.0022 | 0.0022 | #N/A | #N/A | #N/A | #N/A | 0.0024 | #N/A | 0.022 | 0.0051 | #N/A | #N/A | #N/A | #N/A | #N/A | #N/A | 0.027 | 0.0037 | 7/19/22 2:37:00 PM | 60
AU C7 1 |  |  | #N/A | #N/A | #N/A | #N/A | #N/A | #N/A | 0.0039 | 0.051 | #N/A | 0.069 | 0.0030 | #N/A | #N/A | #N/A | #N/A | #N/A | 0.0031 | #N/A | 0.0082 | #N/A | #N/A | #N/A | #N/A | #N/A | #N/A | #N/A | 0.045 | #N/A | 7/19/22 2:39:40 PM | 60
AU C7 2 |  |  | #N/A | #N/A | #N/A | #N/A | #N/A | #N/A | 0.0038 | 0.052 | #N/A | 0.065 | 0.0029 | #N/A | #N/A | #N/A | #N/A | #N/A | 0.0028 | #N/A | 0.0079 | #N/A | #N/A | #N/A | #N/A | #N/A | #N/A | #N/A | 0.042 | #N/A | 7/19/22 2:41:17 PM | 60
AU C7 3 |  |  | #N/A | #N/A | #N/A | 0.0054 | #N/A | #N/A | 0.0047 | 0.052 | 0.0051 | 0.069 | 0.0028 | 0.0024 | #N/A | #N/A | #N/A | #N/A | 0.0033 | #N/A | 0.013 | 0.0082 | #N/A | #N/A | #N/A | #N/A | #N/A | #N/A | 0.046 | #N/A | 7/19/22 2:43:31 PM | 60
AU C7 4 |  |  | #N/A | #N/A | #N/A | #N/A | #N/A | #N/A | 0.0045 | 0.051 | 0.0041 | 0.076 | 0.0037 | #N/A | #N/A | 0.0019 | #N/A | #N/A | 0.0040 | #N/A | 0.014 | 0.0061 | #N/A | #N/A | #N/A | #N/A | #N/A | #N/A | 0.051 | #N/A | 7/19/22 2:45:04 PM | 60
AU C7 5 |  |  | #N/A | #N/A | #N/A | #N/A | #N/A | #N/A | 0.0039 | 0.053 | 0.0038 | 0.065 | 0.0027 | 0.0023 | #N/A | #N/A | #N/A | #N/A | 0.0033 | #N/A | 0.014 | 0.0057 | #N/A | #N/A | #N/A | #N/A | #N/A | #N/A | 0.043 | #N/A | 7/19/22 2:46:18 PM | 60
AU C7 6 |  |  | #N/A | #N/A | #N/A | #N/A | #N/A | #N/A | 0.0049 | 0.064 | 0.0062 | 0.020 | 0.0024 | #N/A | #N/A | #N/A | #N/A | #N/A | 0.0029 | #N/A | 0.024 | 0.0057 | #N/A | #N/A | #N/A | #N/A | #N/A | #N/A | 0.039 | 0.0043 | 7/19/22 2:48:30 PM | 60
AU B7 1 |  |  | #N/A | #N/A | #N/A | #N/A | #N/A | #N/A | 0.0036 | 0.058 | 0.0080 | 0.036 | 0.0023 | #N/A | #N/A | #N/A | #N/A | #N/A | 0.0032 | #N/A | 0.023 | 0.0065 | #N/A | #N/A | #N/A | #N/A | #N/A | #N/A | 0.073 | #N/A | 7/19/22 2:50:26 PM | 60
AU B7 2 |  |  | #N/A | #N/A | #N/A | 0.0037 | #N/A | #N/A | 0.0031 | 0.056 | 0.0071 | 0.031 | 0.0019 | #N/A | #N/A | #N/A | #N/A | #N/A | 0.0028 | #N/A | 0.017 | 0.0053 | #N/A | #N/A | #N/A | #N/A | #N/A | #N/A | 0.064 | #N/A | 7/19/22 2:51:59 PM | 60
AU B7 3 |  |  | #N/A | #N/A | #N/A | #N/A | #N/A | #N/A | 0.0055 | 0.069 | 0.0073 | 0.018 | 0.0026 | #N/A | #N/A | #N/A | #N/A | #N/A | 0.0031 | #N/A | 0.025 | 0.0064 | #N/A | #N/A | #N/A | #N/A | #N/A | #N/A | 0.035 | 0.0043 | 7/19/22 2:54:17 PM | 60
AU A7 1 |  |  | #N/A | #N/A | #N/A | #N/A | #N/A | #N/A | 0.0042 | 0.053 | 0.0023 | 0.055 | 0.0026 | #N/A | #N/A | #N/A | #N/A | #N/A | 0.0026 | #N/A | 0.0091 | 0.0039 | #N/A | #N/A | #N/A | #N/A | #N/A | #N/A | 0.11 | #N/A | 7/19/22 2:56:05 PM | 60
AU A7 2 |  |  | #N/A | #N/A | #N/A | #N/A | #N/A | #N/A | #N/A | 0.051 | #N/A | #N/A | 0.0030 | #N/A | #N/A | #N/A | #N/A | #N/A | 0.0030 | #N/A | 0.0061 | 0.0044 | #N/A | #N/A | #N/A | #N/A | #N/A | #N/A | 0.045 | #N/A | 7/19/22 2:57:28 PM | 60
AU A7 3 |  |  | #N/A | #N/A | #N/A | 0.0038 | #N/A | #N/A | 0.0042 | 0.053 | 0.0025 | 0.056 | 0.0026 | #N/A | #N/A | #N/A | #N/A | #N/A | 0.0026 | #N/A | 0.0087 | 0.0039 | #N/A | #N/A | #N/A | #N/A | #N/A | #N/A | 0.12 | #N/A | 7/19/22 2:59:01 PM | 60
AU A7 4 |  |  | #N/A | #N/A | #N/A | 0.0047 | #N/A | #N/A | 0.0039 | 0.052 | 0.0043 | 0.063 | 0.0029 | #N/A | #N/A | #N/A | #N/A | #N/A | 0.0032 | #N/A | 0.013 | 0.0055 | #N/A | #N/A | #N/A | #N/A | #N/A | #N/A | 0.041 | #N/A | 7/19/22 3:00:47 PM | 60
AU A7 5 |  |  | #N/A | #N/A | #N/A | 0.0051 | #N/A | #N/A | 0.0041 | 0.052 | 0.0044 | 0.065 | 0.0027 | 0.0023 | #N/A | #N/A | #N/A | #N/A | 0.0034 | #N/A | 0.014 | 0.0058 | #N/A | #N/A | #N/A | #N/A | #N/A | #N/A | 0.042 | #N/A | 7/19/22 3:01:59 PM | 60
AU A7 6 |  |  | #N/A | #N/A | #N/A | 0.0048 | #N/A | #N/A | 0.0043 | 0.053 | 0.0042 | 0.064 | 0.0029 | #N/A | #N/A | #N/A | #N/A | #N/A | 0.0031 | #N/A | 0.012 | 0.0076 | #N/A | #N/A | #N/A | #N/A | #N/A | #N/A | 0.042 | #N/A | 7/19/22 3:03:15 PM | 60
AU A7 7 |  |  | #N/A | #N/A | #N/A | 0.0035 | #N/A | #N/A | 0.0054 | 0.064 | 0.0060 | #N/A | 0.0019 | #N/A | #N/A | #N/A | #N/A | #N/A | 0.0037 | #N/A | 0.013 | 0.0048 | #N/A | #N/A | #N/A | #N/A | #N/A | #N/A | 0.011 | #N/A | 7/19/22 3:04:40 PM | 60