## panel arrangement
Mainz
| A | B
1 | Inschriften | Inschriften
2 | Blank mit Türzieher (Löwenkopf) | Blank mit Türzieher (Löwenkopf)
The XRF analyses were carried out by researchers of the CNR-IBE S. Michele all'Adige (Trento, Italy) (M. Negri, M. Fellin, J. Bontadi) with an Oxford Instruments X-MET5100 instrument with a high resolution detector, under the following measurement conditions: 40 kV voltage, 10 µA current and 60 s acquisition time with spot measurements of approximately 9 mm in diameter.
x,y coordinates (in cm) indicate the position of the measurements, starting from the lower left corner of each panel; "time" indicates the date andtime of analyses.

## Mainz
no. | panel | no. analyses | detail | x | y | Cu | Sn | Pb | Zn | Fe | Ag | Ni | As | Sb | other (≥0,1 wt,%) | Time | no | no. XRF | not detected: Cl, Ca, V, Cr, Co, Pd, Cd, W, Re, Ir, Pt, Au, Hg, Bi
MAINZ_001 | A inside | 1 |  | central | 25 from top | 76.9 | 15.6 | 4.7 | 0.2 | 2.2 | 0.1 |  |  |  | Ti, Sr | 7/21/22 9:45:42 AM | 456 | AU MA IS 1
MAINZ_002 | A inside | 2 |  | central | 45 from top | 77.5 | 16.6 | 3.8 | 0.1 | 1.7 | 0.1 |  |  |  | Sr | 7/21/22 9:46:57 AM | 457 | AU MA IS 2
MAINZ_003 | A inside | 3 |  | central | 65 from top | 75.1 | 16.8 | 5.8 | 0.2 | 1.9 | 0.1 |  |  |  |  | 7/21/22 9:48:31 AM | 458 | AU MA IS 3
MAINZ_004 | A inside | 4 |  | central | 85 from top | 73.8 | 18.5 | 5.9 | 0.1 | 1.4 | 0.2 |  |  |  |  | 7/21/22 9:49:59 AM | 459 | AU MA IS 4
MAINZ_005 | A inside | 5 |  | central | 105 from top | 68.6 | 17.9 | 11.2 | 0.1 | 1.8 | 0.2 |  |  |  |  | 7/21/22 9:51:43 AM | 460 | AU MA IS 5
MAINZ_006 | A inside | 6 |  | central | 125 from top | 71.5 | 22.6 | 3.4 | 0.1 | 1.9 | 0.3 |  |  | 0.1 |  | 7/21/22 9:53:37 AM | 461 | AU MA IS 6
MAINZ_007 | A inside | 7 |  | central | 145 from top | 64.4 | 18.5 | 13.4 | 0.1 | 3 | 0.2 |  |  | 0.1 | Ti 0.2, Sr | 7/21/22 9:57:46 AM | 462 | AU MA IS 7
MAINZ_008 | A inside | 8 |  | central | 165 from top | 74.7 | 16.6 | 5.8 | 0.1 | 2.3 | 0.1 |  |  |  | Ti, Sr | 7/21/22 9:59:02 AM | 463 | AU MA IS 8
MAINZ_009 | A inside | 9 |  | central | 185 from top | 82 | 12 | 3.1 | 0.2 | 2.2 | 0.1 |  |  |  | Ti 0.3, Sr | 7/21/22 10:00:34 AM | 266 | AU MA IS 9
MAINZ_010 | A inside | 10 |  | central | 205 from top | 74.2 | 17.4 | 5.5 | 0.1 | 2.3 | 0.2 |  |  |  | Ti 0.2, Sr | 7/21/22 10:01:51 AM | 267 | AU MA IS 10
MAINZ_011 | A inside | 11 |  | central | 225 from top | 72.9 | 20.9 | 4.7 | 0.1 | 0.7 | 0.2 | 0.1 | 0.3 | 0.1 |  | 7/21/22 10:03:07 AM | 268 | AU MA IS 11
MAINZ_012 | A inside | 12 |  | central | 245 from top | 69.4 | 23.1 | 5 | 0.1 | 1.6 | 0.3 |  | 0.2 | 0.1 |  | 7/21/22 10:04:28 AM | 269 | AU MA IS 12
MAINZ_013 | A inside | 13 |  | central | 265 from top | 73.3 | 19.9 | 4.7 | 0.1 | 1.4 | 0.3 |  | 0.2 |  |  | 7/21/22 10:06:39 AM | 270 | AU MA IS 13
MAINZ_014 | A inside | 14 |  | central | 285 from top | 75.9 | 17.9 | 4.5 | 0.1 | 1.1 | 0.3 |  |  | 0.1 |  | 7/21/22 10:08:03 AM | 271 | AU MA IS 14
MAINZ_015 | A inside | 15 |  | central | 305 from top | 76.7 | 17.7 | 3.8 | 0.1 | 1.2 | 0.3 |  |  |  |  | 7/21/22 10:09:17 AM | 272 | AU MA IS 15
MAINZ_016 | A inside | 16 |  | central | 325 from top | 75.9 | 15.7 | 6.8 | 0.1 | 1.3 | 0.2 |  |  |  |  | 7/21/22 10:10:29 AM | 273 | AU MA IS 16
MAINZ_017 | A inside | 17 |  | central | 345 from top | 73.4 | 16.7 | 7.5 | 0.1 | 1.8 | 0.2 |  |  |  | Ti, Mn, Sr | 7/21/22 10:11:42 AM | 274 | AU MA IS 17
MAINZ_018 | A inside | 18 |  | 60 from below | 0 | 82.9 | 13.9 | 1.9 | 0.2 | 0.7 | 0.2 |  |  |  |  | 7/21/22 10:18:01 AM | 275 | AU MA IS 18
MAINZ_019 | A inside | 19 |  | 60 from below | 10 | 78.1 | 15.8 | 4 | 0.2 | 1.5 | 0.2 |  |  |  | Ti, Mn | 7/21/22 10:19:32 AM | 276 | AU MA IS 19
MAINZ_020 | A inside | 20 |  | 60 from below | 20 | 75.8 | 16.6 | 6 | 0.1 | 1.1 | 0.2 |  |  |  |  | 7/21/22 10:20:42 AM | 277 | AU MA IS 20
MAINZ_021 | A inside | 21 |  | 60 from below | 30 | 77.3 | 14.6 | 6.2 | 0.2 | 1.3 | 0.2 |  |  |  | Mn | 7/21/22 10:22:16 AM | 278 | AU MA IS 21
MAINZ_022 | A inside | 22 |  | 60 from below | 40 | 78.4 | 13.8 | 5.4 | 0.1 | 1.8 | 0.1 |  |  | #N/A | Ti, Sr | 7/21/22 10:23:34 AM | 279 | AU MA IS 22
MAINZ_023 | A inside | 23 |  | 60 from below | 50 | 75.8 | 14.6 | 8.2 | 0.1 | 1 | 0.2 |  |  |  |  | 7/21/22 10:24:49 AM | 280 | AU MA IS 23
MAINZ_024 | A inside | 24 |  | 60 from below | 60 | 75.4 | 17.4 | 5.5 | 0.1 | 0.9 | 0.2 |  | 0.2 |  |  | 7/21/22 10:26:04 AM | 281 | AU MA IS 24
MAINZ_025 | A inside | 25 |  | 60 from below | 70 | 73.3 | 15.8 | 8.9 | 0.1 | 1.5 | 0.2 |  |  |  | Ti | 7/21/22 10:27:56 AM | 282 | AU MA IS 25
MAINZ_026 | A inside | 26 |  | 60 from below | 80 | 77.4 | 13.4 | 7.3 | 0.1 | 1.1 | 0.2 | 0.1 | 0.3 |  | Mn | 7/21/22 10:30:27 AM | 283 | AU MA IS 26
MAINZ_027 | A inside | 27 |  | 60 from below | 90 | 71.4 | 15.3 | 11.4 | 0.1 | 1.4 | 0.1 |  |  |  |  | 7/21/22 10:31:37 AM | 284 | AU MA IS 27
MAINZ_028 | A inside | 28 |  | 60 from below | 100 | 77.1 | 13.7 | 4.1 | 0.4 | 3.9 | 0.1 |  |  | 0.1 | Ti 0.3, Mn, Sr 0.2, Zr | 7/21/22 10:33:37 AM | 285 | AU MA IS 28
MAINZ_029 | A inside | 29 |  | 160 from below | 0 | 71 | 17.2 | 9 | 0.2 | 2.3 | 0.2 |  |  |  | Mn | 7/21/22 10:38:35 AM | 286 | AU MA IS 29
MAINZ_030 | A inside | 30 |  | 160 from below | 10 | 69.7 | 18.1 | 6.9 | 0.2 | 4.3 | 0.2 |  |  |  | Ti 0.3, Sr, Zr | 7/21/22 10:39:44 AM | 287 | AU MA IS 30
MAINZ_031 | A inside | 31 |  | 160 from below | 20 | 77.9 | 15.6 | 4.1 | 0.2 | 1.9 | 0.1 |  |  |  | Sr | 7/21/22 10:41:01 AM | 288 | AU MA IS 31
MAINZ_032 | A inside | 32 |  | 160 from below | 30 | 75.5 | 15.4 | 7 | 0.1 | 1.7 | 0.1 |  |  |  | Sr | 7/21/22 10:42:15 AM | 289 | AU MA IS 32
MAINZ_033 | A inside | 33 |  | 160 from below | 40 | 76.8 | 15.1 | 7 | 0.1 | 0.8 | 0.1 |  |  |  |  | 7/21/22 10:43:25 AM | 290 | AU MA IS 33
MAINZ_034 | A inside | 34 |  | 160 from below | 50 | 76 | 16.6 | 5.8 | 0.1 | 1.2 | 0.1 |  |  |  |  | 7/21/22 10:44:37 AM | 291 | AU MA IS 34
MAINZ_035 | A inside | 35 |  | 160 from below | 60 | 71.5 | 17.9 | 8 | 0.1 | 2.1 | 0.1 |  |  |  | Ti, Sr | 7/21/22 10:45:48 AM | 292 | AU MA IS 35
MAINZ_036 | A inside | 36 |  | 160 from below | 70 | 73.6 | 16.6 | 8.3 | 0.1 | 0.8 | 0.2 | 0.1 | 0.3 |  |  | 7/21/22 10:47:00 AM | 293 | AU MA IS 36
MAINZ_037 | A inside | 37 |  | 160 from below | 80 | 79.7 | 13.5 | 5.5 | 0.1 | 0.6 | 0.1 | 0.1 | 0.4 |  |  | 7/21/22 10:48:10 AM | 294 | AU MA IS 37
MAINZ_038 | A inside | 38 |  | 160 from below | 90 | 74.2 | 12.9 | 9.1 | 0.2 | 3.1 | 0.1 |  |  | #N/A | Ti 0.2, Mn, Sr, Zr | 7/21/22 10:49:31 AM | 295 | AU MA IS 38
MAINZ_039 | A inside | 39 |  | 160 from below | 100 | 62.5 | 22.9 | 6.1 | 0.7 | 6.6 | 0.2 |  |  |  | Ti 0.6, Mn 0.2, Sr 0.2, Zr | 7/21/22 10:50:51 AM | 296 | AU MA IS 39
MAINZ_040 | A inside | 40 |  | 260 from below | 0 | 70.3 | 17.2 | 8.8 | 0.2 | 2.9 | 0.2 |  |  |  | Ti 0.2, Mn, Sr | 7/21/22 10:59:12 AM | 297 | AU MA IS 40
MAINZ_041 | A inside | 41 |  | 260 from below | 10 | 65.1 | 20.1 | 11.3 | 0.1 | 2.8 | 0.3 |  |  |  | Mn, Ti, Sr | 7/21/22 11:00:39 AM | 298 | AU MA IS 41
MAINZ_042 | A inside | 42 |  | 260 from below | 20 | 67 | 20.5 | 9.6 | 0.1 | 2.4 | 0.2 |  |  |  | Ti, Sr | 7/21/22 11:02:20 AM | 299 | AU MA IS 42
MAINZ_043 | A inside | 43 |  | 260 from below | 30 | 68.3 | 23 | 5.7 | 0.1 | 2.5 | 0.2 |  |  | 0.1 | Sr | 7/21/22 11:03:47 AM | 300 | AU MA IS 43
MAINZ_044 | A inside | 44 |  | 260 from below | 40 | 70 | 23 | 3.9 | 0.1 | 2.4 | 0.3 |  |  | 0.1 | Ti, Sr | 7/21/22 11:05:26 AM | 301 | AU MA IS 44
MAINZ_045 | A inside | 45 |  | 260 from below | 50 | 71.3 | 22.2 | 3.8 | 0.1 | 2.1 | 0.3 |  |  | 0.1 | Ti | 7/21/22 11:06:53 AM | 302 | AU MA IS 45
MAINZ_046 | A inside | 46 |  | 260 from below | 60 | 67.8 | 23 | 5.8 | 0.1 | 2.8 | 0.2 |  |  | 0.1 | Ti 0.2, Sr | 7/21/22 11:08:29 AM | 303 | AU MA IS 46
MAINZ_047 | A inside | 47 |  | 260 from below | 70 | 72.7 | 20.5 | 4.4 | 0.1 | 1.9 | 0.2 |  |  | 0.1 | Sr | 7/21/22 11:10:25 AM | 304 | AU MA IS 47
MAINZ_048 | A inside | 48 |  | 260 from below | 80 | 69.4 | 16.8 | 10.2 | 0.1 | 2.9 | 0.2 |  |  |  | Ti 0.3, Sr | 7/21/22 11:11:47 AM | 305 | AU MA IS 48
MAINZ_049 | A inside | 49 |  | 260 from below | 90 | 78.6 | 14.3 | 4.8 | 0.1 | 1.5 | 0.1 |  | 0.3 |  |  | 7/21/22 11:13:21 AM | 306 | AU MA IS 49
MAINZ_050 | A inside | 50 |  | 260 from below | 100 | 49.4 | 16 | 26.7 | 0.4 | 6.6 | 0.1 |  |  |  | Ti 0.4, Mn, Sr 0.2, Zr | 7/21/22 11:14:46 AM | 307 | AU MA IS 50
MAINZ_051 | A inside | 51 |  | 360 from below | 0 | 71.6 | 16.6 | 8.6 | 0.2 | 2.6 | 0.1 |  |  | #N/A | Ti 0.2, Mn, Sr | 7/21/22 11:17:21 AM | 308 | AU MA IS 51
MAINZ_052 | A inside | 52 |  | 360 from below | 10 | 69.1 | 12.8 | 14 | 0.3 | 3.3 | 0.1 |  |  |  | Ti, Mn, Sr | 7/21/22 11:18:55 AM | 309 | AU MA IS 52
MAINZ_053 | A inside | 53 |  | 360 from below | 20 | 79.5 | 14.8 | 4 | 0.1 | 1.3 | 0.1 |  |  |  | Mn | 7/21/22 11:20:20 AM | 310 | AU MA IS 53
MAINZ_054 | A inside | 54 |  | 360 from below | 30 | 78.4 | 16.1 | 3.5 | 0.1 | 1.5 | 0.2 |  |  |  | Mn | 7/21/22 11:22:12 AM | 311 | AU MA IS 54
MAINZ_055 | A inside | 55 |  | 360 from below | 40 | 80 | 13.9 | 4.3 | 0.1 | 1.5 | 0.1 |  |  |  | Mn | 7/21/22 11:23:47 AM | 312 | AU MA IS 55
MAINZ_056 | A inside | 56 |  | 360 from below | 50 | 78.7 | 13.9 | 5.5 | 0.2 | 1.4 | 0.1 |  |  | #N/A | Ti | 7/21/22 11:25:30 AM | 313 | AU MA IS 56
MAINZ_057 | A inside | 57 |  | 360 from below | 60 | 77 | 15.4 | 4.8 | 0.2 | 2.3 | 0.1 |  |  |  | Ti 0.2, Sr | 7/21/22 11:27:01 AM | 314 | AU MA IS 57
MAINZ_058 | A inside | 58 |  | 360 from below | 70 | 76.4 | 14.5 | 6.3 | 0.2 | 2.3 | 0.1 |  |  |  | Ti 0.2, | 7/21/22 11:28:42 AM | 315 | AU MA IS 58
MAINZ_059 | A inside | 59 |  | 360 from below | 80 | 80.2 | 11.7 | 5.5 | 0.1 | 2.2 | 0.1 |  |  | #N/A | Mn, Ti, Sr | 7/21/22 11:30:22 AM | 316 | AU MA IS 59
MAINZ_060 | A inside | 60 |  | 360 from below | 90 | 70.4 | 15 | 11.9 | 0.1 | 2.1 | 0.1 |  | 0.2 | #N/A | Mn | 7/21/22 11:32:10 AM | 317 | AU MA IS 60
MAINZ_061 | A inside | 61 |  | 360 from below | 100 | 72.4 | 13.9 | 10 | 0.3 | 2.8 | 0.1 |  |  | #N/A | Ti 0.2, Mn, Sr, Zr | 7/21/22 11:33:31 AM | 318 | AU MA IS 61
MAINZ_062 | A inside | 62 |  | hinge | 50 from top | 65.9 | 19.6 | 10.3 | 0.3 | 3.4 | 0.1 |  |  |  | Mn, Ti, Sr | 7/21/22 11:35:47 AM | 319 | AU MA IS 62
MAINZ_063 | A inside | 63 |  | hinge | 100 from top | 74 | 15.5 | 5.7 | 0.3 | 4 | 0.1 |  |  | #N/A | Ti 0.2, Mn, Sr, Zr | 7/21/22 11:38:19 AM | 320 | AU MA IS 63
MAINZ_064 | A inside | 64 |  | hinge | 150 from top | 59.4 | 17.8 | 16.3 | 0.4 | 5.4 | 0.1 |  |  | #N/A | Ti 0.3, Mn, Sr 0.2, Zr | 7/21/22 11:39:36 AM | 321 | AU MA IS 64
MAINZ_065 | A inside | 65 |  | hinge | 200 from top | 59.2 | 22.9 | 9.7 | 0.6 | 6.5 | 0.1 |  |  | #N/A | Ti 0.5, Mn, Sr 0.2, Zr | 7/21/22 11:41:25 AM | 322 | AU MA IS 65
MAINZ_066 | A inside | 66 |  | hinge | 250 from top | 47.7 | 15.6 | 19.7 | 3.8 | 11.9 | 0.1 |  |  |  | Ti 0.7, Mn 0.2, Sr | 7/21/22 11:44:07 AM | 323 | AU MA IS 66
MAINZ_067 | A inside | 67 |  | hinge | 300 from top | 76.8 | 14.2 | 6.7 | 0.1 | 1.7 | 0.1 |  |  |  | Ti | 7/21/22 11:45:23 AM | 324 | AU MA IS 67
MAINZ_068 | A inside | 68 |  | hinge | 350 from top | 76.7 | 14.3 | 5.8 | 0.2 | 2.4 | 0.1 |  |  | #N/A | Ti 0.2, Mn, Sr 0.2 | 7/21/22 11:46:59 AM | 325 | AU MA IS 68
MAINZ_069 | A inside | 69 |  | 10 from right | 76 from below | 68 | 11.7 | 18.9 | 0.1 | 0.9 | 0.1 | 0.1 |  |  |  | 7/21/22 11:49:12 AM | 326 | AU MA IS 69
MAINZ_070 | A inside | 70 |  | 54 from right | 46 from below | 71.9 | 20.3 | 2.8 | 0.2 | 4 | 0.2 |  |  |  | Ti 0.3, Sr 0.2 | 7/21/22 11:51:27 AM | 327 | AU MA IS 70
MAINZ_071 | A inside | 71 |  | 54 from right | 49 from below | 79 | 14.9 | 4.2 | 0.1 | 1.4 | 0.2 |  |  |  |  | 7/21/22 11:52:38 AM | 328 | AU MA IS 71
MAINZ_072 | A1 outside | 1 | top right |  |  | 79.9 | 15.7 | 3.8 | 0.1 | #N/A | 0.2 |  | 0.2 |  |  | 7/21/22 12:00:36 PM | 329 | AU MA ES 1
MAINZ_073 | A1 outside | 2 | centre right |  |  | 74.7 | 20.2 | 4.1 | 0.1 | #N/A | 0.3 | 0.1 | 0.5 |  |  | 7/21/22 12:01:53 PM | 330 | AU MA ES 2
MAINZ_074 | A1 outside | 3 | centre left |  |  | 81.1 | 13.3 | 4.8 | 0.1 | #N/A | 0.1 | 0.1 | 0.5 |  |  | 7/21/22 12:04:12 PM | 331 | AU MA ES 3
MAINZ_075 | A1 outside | 4 | top left |  |  | 81.8 | 13.3 | 3.7 | 0.1 | 0.6 | 0.1 | 0.1 | 0.2 |  |  | 7/21/22 12:06:05 PM | 332 | AU MA ES 4
MAINZ_076 | A1 outside | 5 | below left |  |  | 85.3 | 11.2 | 2.6 | 0.1 | #N/A | 0.2 | 0.1 | 0.5 |  |  | 7/21/22 12:07:57 PM | 333 | AU MA ES 5
MAINZ_077 | A1 outside | 6 | below right |  |  | 81.5 | 13.9 | 3.8 | 0.1 | #N/A | 0.2 | 0.1 | 0.4 |  |  | 7/21/22 12:09:51 PM | 334 | AU MA ES 6
MAINZ_078 | A1 outside | 7 | bottom left |  |  | 75.2 | 13.5 | 9.5 | 0.1 | 0.7 | 0.1 | 0.2 | 0.6 |  |  | 7/21/22 12:11:31 PM | 335 | AU MA ES 7
MAINZ_079 | A1 outside | 8 | bottom right |  |  | 72.9 | 17 | 8.6 | 0.2 | 0.7 | 0.1 | 0.1 | 0.2 |  |  | 7/21/22 12:13:08 PM | 336 | AU MA ES 8
MAINZ_080 | A1 outside | 9 | top centre |  |  | 84 | 12.4 | 3 | 0.1 | #N/A | 0.1 | 0.1 | 0.2 |  |  | 7/21/22 12:14:52 PM | 337 | AU MA ES 9
MAINZ_081 | A1 outside | 10 | lion, ring |  |  | 84.9 | 11.4 | 2.9 | 0.1 | #N/A | 0.1 | 0.1 | 0.4 |  |  | 7/21/22 12:16:30 PM | 338 | AU MA ES 10
MAINZ_082 | A1 outside | 11 | lion, front right |  |  | 80 | 15.9 | 2.2 | 0.2 | 1.2 | 0.1 |  | 0.1 |  | Ti 0.2, | 7/21/22 12:18:45 PM | 339 | AU MA ES 11
MAINZ_083 | A1 outside | 12 | lion, front right |  |  | 79.2 | 16.1 | 2.4 | 0.2 | 1.6 | 0.1 |  | 0.1 |  | Ti 0.2, | 7/21/22 12:20:14 PM | 340 | AU MA ES 12
MAINZ_084 | A1 outside | 13 | lion, cheek |  |  | 79.3 | 15.9 | 2.1 | 0.2 | 2.1 | 0.1 |  |  |  | Ti 0.3 | 7/21/22 12:21:38 PM | 341 | AU MA ES 13
MAINZ_085 | A1 outside | 14 | lion, ring |  |  | 78.8 | 17.5 | 2.9 | 0.1 | #N/A | 0.1 | 0.1 | 0.4 |  |  | 7/21/22 12:23:09 PM | 342 | AU MA ES 14
MAINZ_086 | A1 outside | 15 | top right (bullet hole) |  |  | 79.2 | 13.2 | 6.1 | 0.1 | #N/A | 0.1 | 0.2 | 1.1 |  |  | 7/21/22 12:24:56 PM | 343 | AU MA ES 15
MAINZ_087 | A1 outside | 16 | frame right |  |  | 80.2 | 14.6 | 3.4 | 0.1 | 0.9 | 0.2 | 0.1 | 0.3 |  | Ti | 7/21/22 12:31:15 PM | 347 | AU MA ES 19
MAINZ_088 | A1 outside | 17 | frame right |  |  | 78.4 | 13.8 | 5.6 | 0.1 | 0.7 | 0.2 | 0.1 | 0.4 |  | Ti 0.7, | 7/21/22 12:32:45 PM | 348 | AU MA ES 20
MAINZ_089 | A1 outside | 18 | frame below |  |  | 80.6 | 13.7 | 3.7 | 0.1 | 1.2 | 0.2 |  | 0.1 |  | Ti | 7/21/22 12:34:21 PM | 349 | AU MA ES 21
MAINZ_090 | A1 outside | 19 | frame below |  |  | 79.6 | 13.1 | 5.1 | 0.1 | 1.2 | 0.1 | 0.1 | 0.4 |  | Ti | 7/21/22 12:35:49 PM | 350 | AU MA ES 22
MAINZ_091 | A1/A2 outside | 1 | frame between A1/A2 |  |  | 85.3 | 11.7 | 2 | 0.2 | 0.6 | 0.1 |  | 0.1 |  |  | 7/21/22 12:26:29 PM | 344 | AU MA ES 16
MAINZ_092 | A1/A2 outside | 2 | frame between A1/A2 |  |  | 85 | 11.6 | 2.1 | 0.1 | 0.8 | 0.1 |  | 0.1 |  | Ti | 7/21/22 12:28:05 PM | 345 | AU MA ES 17
MAINZ_093 | A1/A2 outside | 3 | frame between A1/A2 |  |  | 78.8 | 13.6 | 5.4 | 0.1 | 1.7 | 0.1 |  |  |  | Ti 0.2, | 7/21/22 12:29:41 PM | 346 | AU MA ES 18
MAINZ_094 | A2 outside | 23 | bottom right |  |  | 79.5 | 15.5 | 3.9 | 0.1 | 0.6 | 0.2 | 0.1 |  |  |  | 7/21/22 12:39:29 PM | 351 | AU MA ES 23
MAINZ_095 | A2 outside | 24 | centre right |  |  | 79.1 | 16.3 | 3.7 | 0.1 | 0.5 | 0.2 | 0.1 |  |  |  | 7/21/22 12:42:03 PM | 352 | AU MA ES 24
MAINZ_096 | A2 outside | 25 | top right |  |  | 83.1 | 13.1 | 2.5 | 0.1 | 0.9 | 0.1 | 0.1 | 0.1 |  |  | 7/21/22 12:43:48 PM | 353 | AU MA ES 25
MAINZ_097 | A2 outside | 26 | frame top, right |  |  | 83.6 | 12.6 | 3.1 | 0.1 | #N/A | 0.1 | 0.1 | 0.3 |  |  | 7/21/22 12:45:39 PM | 354 | AU MA ES 26
MAINZ_098 | A2 outside | 27 | frame top, right |  |  | 81.8 | 13.1 | 3.4 | 0.1 | 1.1 | 0.1 | 0.1 | 0.2 |  |  | 7/21/22 12:47:12 PM | 355 | AU MA ES 27
MAINZ_099 | A2 outside | 28 | bottom left |  |  | 82 | 13.3 | 4.4 | 0.1 | #N/A | 0.1 | 0.1 |  |  |  | 7/21/22 12:51:54 PM | 356 | AU MA ES 28
MAINZ_100 | A2 outside | 29 | centre left |  |  | 81.2 | 14 | 3 | 0.1 | 1.1 | 0.2 | 0.1 | 0.1 |  | Ti | 7/21/22 12:53:47 PM | 357 | AU MA ES 29
MAINZ_101 | A2 outside | 30 | top left |  |  | 83 | 13.1 | 2.3 | 0.2 | 1.1 | 0.1 |  |  |  | Ti | 7/21/22 12:55:36 PM | 358 | AU MA ES 30
MAINZ_102 | A2 outside | 31 | frame left |  |  | 84.4 | 11.8 | 2.6 | 0.1 | 0.6 | 0.1 | 0.1 | 0.3 |  |  | 7/21/22 12:57:32 PM | 359 | AU MA ES 31
MAINZ_103 | A2 outside | 32 | frame left |  |  | 84.3 | 12 | 2.6 | 0.1 | 0.6 | 0.1 | 0.1 | 0.2 |  |  | 7/21/22 12:59:20 PM | 360 | AU MA ES 32
MAINZ_104 | A2 outside | 33 | frame right |  |  | 84.3 | 12.3 | 1.9 | 0.1 | 0.9 | 0.1 |  | 0.1 |  | Ti | 7/21/22 1:01:23 PM | 236 | AU MA ES 33
MAINZ_105 | A2 outside | 34 | frame right |  |  | 81.8 | 13.8 | 3.3 | 0.1 | 0.7 | 0.2 |  |  |  |  | 7/21/22 1:02:55 PM | 237 | AU MA ES 34
MAINZ_106 | A2 outside | 35 | frame right |  |  | 85.8 | 11.5 | 1.6 | 0.1 | 0.9 | 0.1 |  |  |  |  | 7/21/22 1:04:29 PM | 238 | AU MA ES 35
MAINZ_107 | A2 outside | 36 | centre |  |  | 77.7 | 16.8 | 4.5 | 0.1 | 0.6 | 0.2 | 0.1 |  |  |  | 7/21/22 1:06:29 PM | 239 | AU MA ES 36
MAINZ_108 | A2 outside | 37 | top centre |  |  | 84 | 12.3 | 2.2 | 0.2 | 1 | 0.1 |  | 0.1 |  | Ti | 7/21/22 1:08:21 PM | 240 | AU MA ES 37
MAINZ_109 | A2 outside | 38 | toppa |  |  | 88.2 | 9.3 | 2.2 | 0.2 | #N/A | 0.1 |  |  | #N/A |  | 7/21/22 1:10:58 PM | 241 | AU MA ES 38
MAINZ_110 | A2 outside | 39 | toppa |  |  | 86.2 | 8.8 | 4.3 | 0.3 | #N/A | 0.2 | 0.1 |  | #N/A |  | 7/21/22 1:12:23 PM | 242 | AU MA ES 39
MAINZ_111 | A2 outside | 40 | toppa |  |  | 84.9 | 10.3 | 4.3 | 0.1 | #N/A | 0.1 | 0.1 | 0.2 |  |  | 7/21/22 1:14:04 PM | 243 | AU MA ES 40
MAINZ_112 | B inside | 1 |  | central | 25 from top | 54.1 | 15.9 | 27.2 | 0.1 | 2.2 | 0.4 |  |  |  | Se | 7/21/22 3:22:55 PM | 387 | AU MA ID 1
MAINZ_113 | B inside | 2 |  | central | 45 from top | 76.8 | 15.9 | 4.5 | 0.1 | 2.1 | 0.2 |  |  |  | Ti 0.2, Sr | 7/21/22 3:24:26 PM | 388 | AU MA ID 2
MAINZ_114 | B inside | 3 |  | central | 65 from top | 66.8 | 16 | 14.7 | 0.1 | 2 | 0.3 |  |  | #N/A | Se, Sr | 7/21/22 3:26:35 PM | 389 | AU MA ID 3
MAINZ_115 | B inside | 4 |  | central | 85 from top | 74 | 15.9 | 8.2 | 0.1 | 1.4 | 0.2 |  |  |  |  | 7/21/22 3:28:11 PM | 390 | AU MA ID 4
MAINZ_116 | B inside | 5 |  | central | 105 from top | 73.6 | 16.5 | 7 | 0.1 | 2.2 | 0.3 |  |  |  | Ti 0.2, | 7/21/22 3:29:46 PM | 391 | AU MA ID 5
MAINZ_117 | B inside | 6 |  | central | 125 from top | 74 | 17.8 | 4.9 | 0.1 | 2.7 | 0.2 |  |  |  | Ti 0.2, Sr | 7/21/22 3:31:20 PM | 392 | AU MA ID 6
MAINZ_118 | B inside | 7 |  | central | 145 from top | 70.7 | 15.6 | 10.2 | 0.1 | 2.7 | 0.3 |  |  |  | Ti 0.2, Sr | 7/21/22 3:33:06 PM | 393 | AU MA ID 7
MAINZ_119 | B inside | 8 |  | central | 165 from top | 77.4 | 13.8 | 6.4 | 0.1 | 1.8 | 0.2 |  |  | #N/A | Ti | 7/21/22 3:34:33 PM | 394 | AU MA ID 8
MAINZ_120 | B inside | 9 |  | central | 185 from top | 82.6 | 11 | 4.7 | 0.1 | 1.4 | 0.1 |  |  | #N/A | Ti | 7/21/22 3:36:01 PM | 395 | AU MA ID 9
MAINZ_121 | B inside | 10 |  | central | 205 from top | 76.3 | 14.1 | 7.1 | 0.1 | 1.9 | 0.2 |  |  | #N/A | Ti | 7/21/22 3:37:19 PM | 396 | AU MA ID 10
MAINZ_122 | B inside | 11 |  | central | 225 from top | 77.4 | 15.2 | 4.9 | 0.1 | 1.9 | 0.2 |  |  | #N/A | Ti | 7/21/22 3:38:53 PM | 397 | AU MA ID 11
MAINZ_123 | B inside | 12 |  | central | 245 from top | 77.2 | 15.2 | 6.4 | 0.1 | 0.7 | 0.2 |  |  | #N/A |  | 7/21/22 3:40:16 PM | 398 | AU MA ID 12
MAINZ_124 | B inside | 13 |  | central | 265 from top | 73.9 | 16.7 | 7.8 | 0.1 | 1.1 | 0.3 |  |  | #N/A | Mn, Se | 7/21/22 3:41:50 PM | 399 | AU MA ID 13
MAINZ_125 | B inside | 14 |  | central | 285 from top | 67.6 | 23.7 | 6.8 | 0.1 | 1.1 | 0.4 |  |  |  | Se | 7/21/22 3:44:14 PM | 400 | AU MA ID 14
MAINZ_126 | B inside | 15 |  | central | 305 from top | 64.9 | 19.2 | 12.2 | 0.1 | 2.9 | 0.3 |  |  | #N/A | Mn, Se, Sr | 7/21/22 3:46:06 PM | 401 | AU MA ID 15
MAINZ_127 | B inside | 16 |  | central | 325 from top | 72.5 | 20 | 5.1 | 0.1 | 1.8 | 0.3 |  |  |  |  | 7/21/22 3:47:29 PM | 402 | AU MA ID 16
MAINZ_128 | B inside | 17 |  | central | 345 from top | 66 | 23.2 | 8.2 | 0.1 | 1.9 | 0.4 |  |  |  | Mn, Se | 7/21/22 3:48:58 PM | 403 | AU MA ID 17
MAINZ_129 | B inside | 18 |  | central | bottom | 71.8 | 20.7 | 5.6 | 0.1 | 1.3 | 0.2 |  | 0.2 |  |  | 7/21/22 3:50:45 PM | 404 | AU MA ID 18
MAINZ_130 | B inside | 19 |  | 60 from below | 0 | 71.4 | 15.6 | 10.8 | 0.1 | 1.8 | 0.1 |  |  | #N/A | Ti, Mn | 7/21/22 3:53:09 PM | 405 | AU MA ID 19
MAINZ_131 | B inside | 20 |  | 60 from below | 10 | 66 | 15.6 | 14.3 | 0.2 | 3.2 | 0.2 |  |  |  | Ti 0.2, Mn, Sr | 7/21/22 3:54:29 PM | 406 | AU MA ID 20
MAINZ_132 | B inside | 21 |  | 60 from below | 20 | 77.9 | 15.5 | 5 | 0.1 | 1.2 | 0.2 |  |  |  |  | 7/21/22 3:55:48 PM | 407 | AU MA ID 21
MAINZ_133 | B inside | 22 |  | 60 from below | 30 | 77.5 | 15.8 | 3.5 | 0.2 | 2.6 | 0.1 |  |  | #N/A | Ti 0.2, Sr | 7/21/22 3:57:12 PM | 408 | AU MA ID 22
MAINZ_134 | B inside | 23 |  | 60 from below | 40 | 71.6 | 18.2 | 7.7 | 0.1 | 1.9 | 0.3 |  |  |  | Mn | 7/21/22 3:59:45 PM | 409 | AU MA ID 23
MAINZ_135 | B inside | 24 |  | 60 from below | 50 | 69.2 | 20.7 | 7.3 | 0.1 | 2.1 | 0.4 |  |  |  | Mn, Se | 7/21/22 4:01:04 PM | 410 | AU MA ID 24
MAINZ_136 | B inside | 25 |  | 60 from below | 60 | 61.8 | 19.2 | 15.2 | 0.1 | 3 | 0.2 |  |  | #N/A | Ti 0.2, Mn, Sr | 7/21/22 4:02:21 PM | 411 | AU MA ID 25
MAINZ_137 | B inside | 26 |  | 60 from below | 70 | 75.7 | 18.9 | 3.5 | 0.1 | 1.2 | 0.3 |  | 0.1 |  |  | 7/21/22 4:03:57 PM | 412 | AU MA ID 26
MAINZ_138 | B inside | 27 |  | 60 from below | 80 | 68.7 | 18.2 | 10.8 | 0.1 | 1.1 | 0.4 |  | 0.5 |  |  | 7/21/22 4:06:04 PM | 413 | AU MA ID 27
MAINZ_139 | B inside | 28 |  | 60 from below | 90 | 73 | 21.5 | 3.7 | 0.1 | 0.8 | 0.4 | 0.1 | 0.4 | 0.1 |  | 7/21/22 4:07:30 PM | 414 | AU MA ID 28
MAINZ_140 | B inside | 29 |  | 60 from below | 100 | 68.3 | 21.4 | 7.2 | 0.1 | 1.3 | 0.3 | 0.1 | 0.9 |  | Ti 0.3 | 7/21/22 4:08:54 PM | 415 | AU MA ID 29
MAINZ_141 | B inside | 30 |  | 260 from below | 0 from left | 71.2 | 13.9 | 10.4 | 0.3 | 3.6 | 0.1 |  |  | #N/A | Ti 0.2, Mn, Sr | 7/21/22 4:17:12 PM | 416 | AU MA ID 30
MAINZ_142 | B inside | 31 |  | 260 from below | 10 from left | 75.4 | 15.2 | 6.8 | 0.1 | 1.9 | 0.2 |  |  | #N/A | Ti, Sr | 7/21/22 4:18:28 PM | 417 | AU MA ID 31
MAINZ_143 | B inside | 32 |  | 260 from below | 20 from left | 75.7 | 15.8 | 5.8 | 0.1 | 2 | 0.3 |  |  |  | Ti, Sr | 7/21/22 4:19:45 PM | 418 | AU MA ID 32
MAINZ_144 | B inside | 33 |  | 260 from below | 30 from left | 75.9 | 16.3 | 4.6 | 0.1 | 2.5 | 0.3 |  |  |  | Ti 0.2, Sr | 7/21/22 4:21:04 PM | 419 | AU MA ID 33
MAINZ_145 | B inside | 34 |  | 260 from below | 40 from left | 76.5 | 15.5 | 5.6 | 0.1 | 1.8 | 0.2 |  |  | #N/A | Ti | 7/21/22 4:22:22 PM | 420 | AU MA ID 34
MAINZ_146 | B inside | 35 |  | 260 from below | 50 from left | 72.1 | 16 | 8.9 | 0.1 | 2.4 | 0.3 |  |  |  | Ti | 7/21/22 4:23:35 PM | 421 | AU MA ID 35
MAINZ_147 | B inside | 36 |  | 260 from below | 60 from left | 60.6 | 15.9 | 20.1 | 0.1 | 2.7 | 0.3 |  |  | #N/A | Ti, Se, Sr | 7/21/22 4:24:51 PM | 422 | AU MA ID 36
MAINZ_148 | B inside | 37 |  | 260 from below | 70 from left | 67.7 | 14.9 | 15 | 0.1 | 1.8 | 0.3 |  |  |  | Ti | 7/21/22 4:26:08 PM | 423 | AU MA ID 37
MAINZ_149 | B inside | 38 |  | 260 from below | 80 from left | 59.7 | 15.6 | 22.2 | 0.1 | 1.9 | 0.3 |  |  |  |  | 7/21/22 4:27:28 PM | 424 | AU MA ID 38
MAINZ_150 | B inside | 39 |  | 260 from below | 90 from left | 73.3 | 15.7 | 8.7 | 0.1 | 1.7 | 0.3 |  |  |  |  | 7/21/22 4:28:54 PM | 425 | AU MA ID 39
MAINZ_151 | B inside | 40 |  | 260 from below | 100 from left | 56.9 | 14.5 | 25 | 0.2 | 2.6 | 0.5 |  |  |  | Ti, Sr | 7/21/22 4:30:16 PM | 426 | AU MA ID 40
MAINZ_152 | B inside | 41 |  | 360 from below | 0 from left | 74.2 | 10.6 | 12.2 | 0.3 | 2.4 | 0 |  |  | #N/A | Ti, Mn, Sr | 7/21/22 4:38:21 PM | 427 | AU MA ID 41
MAINZ_153 | B inside | 42 |  | 360 from below | 10 from left | 63.6 | 16.6 | 17 | 0.2 | 2.2 | 0.1 |  |  | #N/A | Ti | 7/21/22 4:39:30 PM | 428 | AU MA ID 42
MAINZ_154 | B inside | 43 |  | 360 from below | 20 from left | 69.2 | 17.8 | 9.8 | 0.1 | 2.7 | 0.2 |  |  | #N/A | Sr | 7/21/22 4:40:41 PM | 429 | AU MA ID 43
MAINZ_155 | B inside | 44 |  | 360 from below | 30 from left | 74.3 | 14.1 | 9.8 | 0.1 | 1.3 | 0.2 |  |  | #N/A | Se | 7/21/22 4:42:04 PM | 430 | AU MA ID 44
MAINZ_156 | B inside | 45 |  | 360 from below | 40 from left | 69.5 | 17.7 | 9.1 | 0.2 | 2.8 | 0.4 |  |  |  | Ti, Sr | 7/21/22 4:43:26 PM | 431 | AU MA ID 45
MAINZ_157 | B inside | 46 |  | 360 from below | 50 from left | 70.3 | 16.6 | 8.8 | 0.2 | 3.4 | 0.3 |  |  |  | Ti 0.3, Sr | 7/21/22 4:44:39 PM | 432 | AU MA ID 46
MAINZ_158 | B inside | 47 |  | 360 from below | 60 from left | 70.2 | 16 | 10.4 | 0.2 | 2.6 | 0.3 |  |  |  | Ti 0.2, Mn, Sr | 7/21/22 4:45:52 PM | 433 | AU MA ID 47
MAINZ_159 | B inside | 50 |  | 360 from below | 100 from left | 41.9 | 8.5 | 46.1 | #N/A | 2.5 | 0.5 |  |  | #N/A | Ti 0.2, Mn, Se, Br | 7/21/22 4:49:24 PM | 436 | AU MA ID 50
MAINZ_160 | B inside | 51 |  | 360 from below | 70 from left | 69.5 | 15.8 | 10.9 | 0.2 | 2.9 | 0.3 |  |  |  | Ti 0.2, Mn, Sr | 7/21/22 4:54:48 PM | 437 | AU MA ID 51
MAINZ_161 | B inside | 52 |  | 360 from below | 80 from left | 71.4 | 15.2 | 10.1 | 0.2 | 2.7 | 0.2 |  |  | #N/A | Ti 0.2, Sr | 7/21/22 4:56:01 PM | 438 | AU MA ID 52
MAINZ_162 | B inside | 53 |  | 360 from below | 90 from left | 72.3 | 16.5 | 8.5 | 0.1 | 2.1 | 0.4 |  |  |  | Ti | 7/21/22 4:57:16 PM | 439 | AU MA ID 53
MAINZ_163 | B inside | 54 |  | 150 from below | 0 from left | 83.4 | 10.8 | 3.5 | 0.2 | 1.8 | 0.1 |  |  | #N/A | Ti, Mn, Sr | 7/21/22 4:58:42 PM | 440 | AU MA ID 54
MAINZ_164 | B inside | 55 |  | 150 from below | 10 from left | 77 | 14.1 | 6.6 | 0.2 | 1.8 | 0.1 |  |  | #N/A | Ti, Sr | 7/21/22 5:00:01 PM | 441 | AU MA ID 55
MAINZ_165 | B inside | 56 |  | 150 from below | 20 from left | 78.7 | 14 | 5 | 0.1 | 1.9 | 0.2 |  |  |  | Se, Sr | 7/21/22 5:01:23 PM | 442 | AU MA ID 56
MAINZ_166 | B inside | 57 |  | 150 from below | 30 from left | 79.3 | 14.7 | 4 | 0.1 | 1.7 | 0.2 |  |  | #N/A |  | 7/21/22 5:03:26 PM | 443 | AU MA ID 57
MAINZ_167 | B inside | 58 |  | 150 from below | 40 from left | 81.5 | 13.7 | 3.1 | 0.1 | 1.4 | 0.1 |  |  | #N/A |  | 7/21/22 5:04:48 PM | 444 | AU MA ID 58
MAINZ_168 | B inside | 59 |  | 150 from below | 50 from left | 67.7 | 18.2 | 8.3 | 0.2 | 5.1 | 0.2 |  |  | #N/A | Ti 0.3, Sr | 7/21/22 5:06:08 PM | 445 | AU MA ID 59
MAINZ_169 | B inside | 60 |  | 150 from below | 60 from left | 73.8 | 15 | 8.2 | 0.2 | 1.7 | 0.3 |  |  |  | Ti 0.9, | 7/21/22 5:07:31 PM | 446 | AU MA ID 60
MAINZ_170 | B inside | 61 |  | 150 from below | 70 from left | 78.9 | 15.3 | 4.2 | 0.1 | 0.8 | 0.3 |  | 0.3 |  |  | 7/21/22 5:08:59 PM | 447 | AU MA ID 61
MAINZ_171 | B inside | 62 |  | 150 from below | 80 from left | 71.5 | 16.1 | 9 | 0.2 | 2.3 | 0.3 | 0.1 | 0.4 |  |  | 7/21/22 5:10:24 PM | 448 | AU MA ID 62
MAINZ_172 | B inside | 63 |  | 150 from below | 90 from left | 50.8 | 15.5 | 27.7 | 0.2 | 5 | 0.4 |  |  |  | Ti 0.2, | 7/21/22 5:11:52 PM | 449 | AU MA ID 63
MAINZ_173 | B inside | 64 |  | 150 from below | 100 from left | 53.9 | 19.5 | 21.1 | 0.2 | 4.4 | 0.3 |  | 0.3 |  | Ti 0.2, | 7/21/22 5:13:40 PM | 450 | AU MA ID 64
MAINZ_174 | B inside | 65 | inside right, up the rim: 110 cm |  |  | 73.4 | 15.1 | 6.8 | 0.2 | 3.9 | 0.1 |  |  | #N/A | Ti 0.3, Mn, Sr, Zr | 7/21/22 5:15:55 PM | 451 | AU MA ID 65
MAINZ_175 | B inside | 66 | inside right, up the rim: 160 cm |  |  | 81.1 | 12.6 | 4.8 | 0.1 | 1.2 | 0.1 |  |  | #N/A |  | 7/21/22 5:17:46 PM | 452 | AU MA ID 66
MAINZ_176 | B inside | 67 | inside right, up the rim: 210 cm |  |  | 65.4 | 16.6 | 14 | 0.2 | 3.2 | 0.1 |  |  | #N/A | Ti 0.2, Mn, Sr | 7/21/22 5:19:33 PM | 453 | AU MA ID 67
MAINZ_177 | B inside | 68 | inside right, up the rim: 310 cm |  |  | 70.6 | 17.6 | 7.8 | 0.2 | 3.2 | 0.1 |  |  |  | Ti 0.2, Mn, Sr | 7/21/22 5:22:19 PM | 454 | AU MA ID 68
MAINZ_178 | B inside | 69 | inside right, up the rim: 160 cm |  |  | 66.6 | 17.6 | 12.9 | 0.2 | 2.4 | 0.1 |  |  | #N/A | Mn | 7/21/22 5:24:37 PM | 455 | AU MA ID 69
MAINZ_179 | B1 outside | 1 | bottom left | 6 | 7 | 66 | 25.3 | 6.8 | 0.1 | 0.8 | 0.4 | 0.1 | 0.4 |  |  | 7/21/22 1:22:56 PM | 244 | AU MA ED 1
MAINZ_180 | B1 outside | 2 | bottom centre | 35 | 4 | 70.9 | 21.3 | 6 | 0.1 | 1 | 0.4 | 0.1 | 0.2 |  |  | 7/21/22 1:24:29 PM | 245 | AU MA ED 2
MAINZ_181 | B1 outside | 3 | bottom right | 64 | 5 | 79.4 | 14.8 | 4.1 | 0.1 | 0.9 | 0.2 | 0.1 | 0.3 |  |  | 7/21/22 1:26:03 PM | 246 | AU MA ED 3
MAINZ_182 | B1 outside | 4 | below left | 10 | 60 | 76.3 | 18.8 | 4 | 0.1 | #N/A | 0.3 |  | 0.4 |  |  | 7/21/22 1:27:52 PM | 247 | AU MA ED 4
MAINZ_183 | B1 outside | 5 | below centre | 37 | 60 | 81.8 | 14.7 | 2.3 | 0.1 | 0.5 | 0.2 |  | 0.3 |  |  | 7/21/22 1:29:36 PM | 248 | AU MA ED 5
MAINZ_184 | B1 outside | 6 | below right | 66 | 60 | 80.7 | 14.7 | 3.4 | 0.1 | 0.5 | 0.2 | 0.1 | 0.2 |  |  | 7/21/22 1:31:30 PM | 249 | AU MA ED 6
MAINZ_185 | B1 outside | 7 | centre left | 10 | 102 | 81.9 | 15.1 | 2.4 | 0.1 | #N/A | 0.2 |  | 0.3 |  |  | 7/21/22 1:33:42 PM | 250 | AU MA ED 7
MAINZ_186 | B1 outside | 8 | centre right | 60 | 102 | 83 | 13.7 | 2.7 | 0.1 | #N/A | 0.2 |  | 0.2 |  |  | 7/21/22 1:35:09 PM | 251 | AU MA ED 8
MAINZ_187 | B1 outside | 9 | centre below lion | 35 | 92 | 76.1 | 17.5 | 5 | 0.1 | 0.7 | 0.3 | 0.1 | 0.1 |  |  | 7/21/22 1:36:38 PM | 252 | AU MA ED 9
MAINZ_188 | B1 outside | 10 | top left | 12 | 144 | 83 | 13.9 | 2.5 | 0.1 | #N/A | 0.2 | 0.1 | 0.1 |  |  | 7/21/22 1:41:08 PM | 253 | AU MA ED 10
MAINZ_189 | B1 outside | 11 | top right | 65 | 144 | 85.3 | 11.7 | 2 | 0.1 | 0.6 | 0.1 | 0.1 |  |  |  | 7/21/22 1:42:35 PM | 254 | AU MA ED 11
MAINZ_190 | B1 outside | 12 | top left | 20 | 170 | 84.2 | 13 | 1.8 | 0.1 | 0.6 | 0.2 |  |  |  |  | 7/21/22 1:44:07 PM | 255 | AU MA ED 12
MAINZ_191 | B1 outside | 13 | rop right | 44 | 170 | 83.1 | 12.1 | 3 | 0.1 | 1.1 | 0.1 |  |  | #N/A | Ti, Zr | 7/21/22 1:45:37 PM | 256 | AU MA ED 13
MAINZ_192 | B1 outside | 14 | frame right, top | 75 | 150 | 86 | 11.8 | 1.8 | 0.1 | #N/A | 0.1 | 0.1 | 0.1 | #N/A |  | 7/21/22 1:47:14 PM | 257 | AU MA ED 14
MAINZ_193 | B1 outside | 15 | frame right, below | 75 | 10 | 79.7 | 13.9 | 4.7 | 0.1 | 1.2 | 0.2 |  |  |  | Ti | 7/21/22 1:49:00 PM | 258 | AU MA ED 15
MAINZ_194 | B1 outside | 16 | frame below, right | 58 | -10 | 73.8 | 15.5 | 8.3 | 0.1 | 1.4 | 0.2 | 0.1 | 0.3 |  | Ti | 7/21/22 1:50:33 PM | 259 | AU MA ED 16
MAINZ_195 | B1 outside | 17 | frame below, left | 12 | -10 | 70.4 | 19.6 | 7.9 | 0.1 | 1.3 | 0.3 |  | 0.2 |  | Ti | 7/21/22 1:52:08 PM | 260 | AU MA ED 17
MAINZ_196 | B1 outside | 18 | frame left, top | -10 | 12 | 73.4 | 19 | 6 | 0.1 | 1 | 0.3 |  |  |  |  | 7/21/22 1:53:38 PM | 261 | AU MA ED 18
MAINZ_197 | B1 outside | 19 | frame left, below | -10 | 152 | 80.4 | 12.5 | 4.1 | 0.1 | 2.5 | 0.2 |  | 0.2 |  |  | 7/21/22 1:55:09 PM | 262 | AU MA ED 19
MAINZ_198 | B1 outside | 20 | lion, front right | 40 | 115 | 82.5 | 12.2 | 3.4 | 0.2 | 1.1 | 0.1 |  | 0.3 |  | Ti | 7/21/22 1:56:36 PM | 263 | AU MA ED 20
MAINZ_199 | B1 outside | 21 | lion, front left | 30 | 115 | 82.2 | 12.1 | 3.6 | 0.2 | 1.3 | 0.1 |  | 0.2 |  | Ti | 7/21/22 1:57:57 PM | 264 | AU MA ED 21
MAINZ_200 | B1 outside | 22 | lion, cheek left | 30 | 108 | 82.1 | 12.7 | 4.2 | 0.2 | #N/A | 0.1 | 0.1 | 0.7 |  |  | 7/21/22 1:59:20 PM | 265 | AU MA ED 22
MAINZ_201 | B1 outside | 23 | lion, cheek right | 40 | 110 | 81 | 13.4 | 4.5 | 0.1 | #N/A | 0.1 | 0.1 | 0.7 |  |  | 7/21/22 2:00:52 PM | 361 | AU MA ED 23
MAINZ_202 | B1 outside | 24 | lion, ring | 35 | 90 | 84.7 | 11 | 3.2 | 0.1 | #N/A | 0.1 | 0.1 | 0.7 |  |  | 7/21/22 2:02:24 PM | 362 | AU MA ED 24
MAINZ_203 | B1 outside | 25 | frame left | -10 | 120 | 78.7 | 16 | 4.2 | 0.1 | #N/A | 0.3 | 0.1 | 0.6 |  |  | 7/21/22 2:04:30 PM | 363 | AU MA ED 25
MAINZ_204 | B2 outside | 26 | bottom right | 64 | 10 | 84.9 | 12.1 | 2 | 0.1 | 0.6 | 0.2 |  |  | #N/A |  | 7/21/22 2:08:28 PM | 364 | AU MA ED 26
MAINZ_205 | B2 outside | 27 | bottom centre | 35 | 8 | 83.9 | 13 | 2.1 | 0.1 | 0.5 | 0.2 |  |  | #N/A |  | 7/21/22 2:09:54 PM | 365 | AU MA ED 27
MAINZ_206 | B2 outside | 28 | bottom left | 6 | 8 | 83.2 | 13.1 | 2.5 | 0.1 | 0.8 | 0.2 |  |  |  |  | 7/21/22 2:11:31 PM | 366 | AU MA ED 28
MAINZ_207 | B2 outside | 29 | below left | 6 | 42 | 82.4 | 13.9 | 2.4 | 0.1 | 0.8 | 0.2 |  | 0.1 |  |  | 7/21/22 2:13:30 PM | 367 | AU MA ED 29
MAINZ_208 | B2 outside | 30 | below centre | 34 | 42 | 83.4 | 12.5 | 2.8 | 0.1 | 0.9 | 0.2 |  |  | #N/A |  | 7/21/22 2:15:06 PM | 368 | AU MA ED 30
MAINZ_209 | B2 outside | 31 | below right | 62 | 43 | 82.9 | 12.7 | 3.1 | 0.1 | 0.9 | 0.2 |  |  |  |  | 7/21/22 2:16:50 PM | 369 | AU MA ED 31
MAINZ_210 | B2 outside | 32 | centre left | 6 | 108 | 84.1 | 12.4 | 2.4 | 0.1 | 0.7 | 0.2 |  |  |  |  | 7/21/22 2:19:01 PM | 370 | AU MA ED 32
MAINZ_211 | B2 outside | 33 | centre | 34 | 108 | 85.4 | 11.7 | 1.8 | 0.1 | 0.7 | 0.2 |  |  | #N/A |  | 7/21/22 2:20:33 PM | 371 | AU MA ED 33
MAINZ_212 | B2 outside | 34 | centre right | 63 | 110 | 83.6 | 12.8 | 2.3 | 0.1 | 0.9 | 0.2 |  |  | #N/A |  | 7/21/22 2:21:58 PM | 372 | AU MA ED 34
MAINZ_213 | B2 outside | 35 | top left | 9 | 152 | 82.7 | 13.2 | 2.6 | 0.1 | 0.9 | 0.2 |  | 0.1 |  |  | 7/21/22 2:23:41 PM | 373 | AU MA ED 35
MAINZ_214 | B2 outside | 36 | top centre | 37 | 152 | 80.4 | 14.8 | 2.8 | 0.1 | 1.3 | 0.3 |  |  |  | Ti | 7/21/22 2:25:17 PM | 374 | AU MA ED 36
MAINZ_215 | B2 outside | 37 | top right | 59 | 152 | 81.1 | 14.1 | 2.8 | 0.1 | 1.3 | 0.2 |  |  | #N/A | Ti | 7/21/22 2:26:57 PM | 375 | AU MA ED 37
MAINZ_216 | B2 outside | 38 | frame right, top | 74 | 146 | 82.8 | 12.8 | 3 | 0.1 | 0.9 | 0.2 |  | 0.1 | #N/A |  | 7/21/22 2:28:34 PM | 376 | AU MA ED 38
MAINZ_217 | B2 outside | 39 | frame left, top | -5 | 148 | 81.5 | 14.3 | 2.6 | 0.1 | 1 | 0.2 |  | 0.1 |  |  | 7/21/22 2:30:10 PM | 377 | AU MA ED 39
MAINZ_218 | B2 outside | 40 | frame top, left | 12 | 165 | 83.7 | 13.5 | 2.2 | 0.1 | #N/A | 0.2 | 0.1 | 0.1 |  |  | 7/21/22 2:31:44 PM | 378 | AU MA ED 40
MAINZ_219 | B2 outside | 41 | frame top, right | 57 | 165 | 83.7 | 13.4 | 2.3 | 0.1 | #N/A | 0.2 |  | 0.2 |  |  | 7/21/22 2:33:15 PM | 379 | AU MA ED 41
MAINZ_220 | B2 outside | 42 | frame top, left | 10 | 172 | 79.9 | 14.2 | 4 | 0.1 | 1.4 | 0.2 |  |  |  |  | 7/21/22 2:36:16 PM | 380 | AU MA ED 42
MAINZ_221 | B2 outside | 43 | frame top, right | 47 | 172 | 80.9 | 13.5 | 3.6 | 0.1 | 1.3 | 0.2 |  | 0.1 | #N/A | Ti | 7/21/22 2:37:57 PM | 381 | AU MA ED 43
MAINZ_222 | B2 outside | 44 | frame left, below | -5 | 10 | 83.3 | 12.4 | 2.3 | 0.1 | 1.5 | 0.2 |  |  |  | Ti, Mn | 7/21/22 2:39:53 PM | 382 | AU MA ED 44
MAINZ_223 | B2 outside | 45 | frame right, below | 76 | 12 | 84.9 | 11.8 | 2.4 | 0.1 | 0.5 | 0.1 |  |  |  |  | 7/21/22 2:41:19 PM | 383 | AU MA ED 45
MAINZ_224 | B2 outside | 46 | below right | 80 | 15 | 80.5 | 14.4 | 4 | 0.1 | 0.6 | 0.1 |  | 0.2 | #N/A |  | 7/21/22 2:43:38 PM | 384 | AU MA ED 46
MAINZ_225 | B2 outside | 47 | centre right | 80 | 85 | 79.3 | 14.9 | 4.4 | 0.1 | 1 | 0.2 |  |  |  |  | 7/21/22 2:45:08 PM | 385 | AU MA ED 47
MAINZ_226 | B2 outside | 48 | top right | 80 | 155 | 77.3 | 16.4 | 4.7 | 0.1 | 0.9 | 0.2 |  | 0.3 |  |  | 7/21/22 2:46:36 PM | 386 | AU MA ED 48

## STD
Sample | Cl | Ca | Ti | V | Cr | Mn | Fe | Co | Ni | Cu | Zn | As | Se | Br | Sr | Zr | Nb | Pd | Ag | Cd | Sn | Sb | W | Re | Ir | Pt | Au | Hg | Pb | Bi | Time | Sec.
AU MA IS 1 |  |  | 0.026 | #N/A | #N/A | 0.0059 | 0.015 | #N/A | 0.0038 | 0.067 | 0.0031 | #N/A | #N/A | 0.0024 | 0.0020 | #N/A | #N/A | #N/A | 0.0044 | #N/A | 0.027 | 0.0073 | #N/A | #N/A | #N/A | #N/A | #N/A | #N/A | 0.023 | #N/A | 7/21/22 9:45:42 AM | 60
AU MA IS 2 |  |  | #N/A | #N/A | #N/A | 0.0056 | 0.013 | #N/A | #N/A | 0.065 | 0.0030 | #N/A | #N/A | 0.0023 | 0.0018 | #N/A | #N/A | #N/A | 0.0042 | #N/A | 0.027 | 0.0070 | #N/A | #N/A | #N/A | #N/A | #N/A | #N/A | 0.020 | #N/A | 7/21/22 9:46:57 AM | 60
AU MA IS 3 |  |  | #N/A | #N/A | #N/A | 0.0058 | 0.013 | #N/A | 0.0037 | 0.063 | 0.0032 | #N/A | 0.0023 | 0.0024 | 0.0018 | #N/A | #N/A | #N/A | 0.0041 | #N/A | 0.027 | 0.0068 | #N/A | #N/A | #N/A | #N/A | #N/A | #N/A | 0.024 | #N/A | 7/21/22 9:48:31 AM | 60
AU MA IS 4 |  |  | #N/A | #N/A | #N/A | 0.0062 | 0.012 | #N/A | 0.0040 | 0.065 | 0.0029 | #N/A | #N/A | 0.0024 | 0.0018 | #N/A | #N/A | #N/A | 0.0044 | #N/A | 0.029 | 0.0073 | #N/A | #N/A | #N/A | #N/A | #N/A | #N/A | 0.025 | #N/A | 7/21/22 9:49:59 AM | 60
AU MA IS 5 |  |  | #N/A | #N/A | #N/A | 0.0069 | 0.015 | #N/A | #N/A | 0.063 | 0.0030 | #N/A | 0.0026 | 0.0025 | 0.0020 | #N/A | #N/A | #N/A | 0.0046 | #N/A | 0.029 | 0.0076 | #N/A | #N/A | #N/A | #N/A | #N/A | #N/A | 0.034 | #N/A | 7/21/22 9:51:43 AM | 60
AU MA IS 6 |  |  | #N/A | #N/A | #N/A | 0.0064 | 0.014 | #N/A | 0.0040 | 0.062 | 0.0027 | #N/A | #N/A | 0.0020 | 0.0016 | #N/A | #N/A | #N/A | 0.0043 | #N/A | 0.030 | 0.0068 | #N/A | #N/A | #N/A | #N/A | #N/A | #N/A | 0.018 | #N/A | 7/21/22 9:53:37 AM | 60
AU MA IS 7 |  |  | 0.033 | #N/A | #N/A | 0.0074 | 0.019 | #N/A | #N/A | 0.062 | 0.0031 | #N/A | 0.0029 | 0.0026 | 0.0021 | #N/A | #N/A | #N/A | 0.0050 | #N/A | 0.030 | 0.0079 | #N/A | #N/A | #N/A | #N/A | #N/A | #N/A | 0.036 | #N/A | 7/21/22 9:57:46 AM | 60
AU MA IS 8 |  |  | 0.028 | #N/A | #N/A | 0.0062 | 0.016 | #N/A | 0.0040 | 0.067 | 0.0030 | #N/A | 0.0023 | 0.0023 | 0.0020 | #N/A | #N/A | #N/A | 0.0046 | #N/A | 0.028 | 0.0078 | #N/A | #N/A | #N/A | #N/A | #N/A | #N/A | 0.026 | #N/A | 7/21/22 9:59:02 AM | 60
AU MA IS 9 |  |  | 0.025 | #N/A | #N/A | 0.0052 | 0.013 | #N/A | #N/A | 0.067 | 0.0032 | #N/A | #N/A | #N/A | 0.0022 | #N/A | #N/A | #N/A | 0.0043 | #N/A | 0.024 | 0.0075 | #N/A | #N/A | #N/A | #N/A | #N/A | #N/A | 0.020 | #N/A | 7/21/22 10:00:34 AM | 60
AU MA IS 10 |  |  | 0.029 | #N/A | #N/A | 0.0067 | 0.016 | #N/A | 0.0042 | 0.068 | 0.0032 | #N/A | 0.0022 | 0.0023 | 0.0022 | #N/A | #N/A | #N/A | 0.0050 | #N/A | 0.030 | 0.0085 | #N/A | #N/A | #N/A | #N/A | #N/A | #N/A | 0.026 | #N/A | 7/21/22 10:01:51 AM | 60
AU MA IS 11 |  |  | #N/A | #N/A | #N/A | 0.0059 | 0.0086 | #N/A | 0.0042 | 0.057 | 0.0025 | 0.032 | 0.0020 | 0.0020 | 0.0012 | #N/A | #N/A | #N/A | 0.0036 | #N/A | 0.027 | 0.0055 | #N/A | #N/A | #N/A | #N/A | #N/A | #N/A | 0.065 | #N/A | 7/21/22 10:03:07 AM | 60
AU MA IS 12 |  |  | #N/A | #N/A | #N/A | 0.0067 | 0.013 | #N/A | 0.0043 | 0.058 | 0.0027 | 0.033 | 0.0019 | 0.0020 | 0.0013 | #N/A | #N/A | #N/A | 0.0040 | #N/A | 0.029 | 0.0059 | #N/A | #N/A | #N/A | #N/A | #N/A | #N/A | 0.067 | #N/A | 7/21/22 10:04:28 AM | 60
AU MA IS 13 |  |  | #N/A | #N/A | #N/A | 0.0057 | 0.011 | #N/A | 0.0037 | 0.056 | 0.0024 | 0.031 | 0.0019 | 0.0019 | 0.0012 | #N/A | #N/A | #N/A | 0.0035 | #N/A | 0.026 | 0.0053 | #N/A | #N/A | #N/A | #N/A | #N/A | #N/A | 0.063 | #N/A | 7/21/22 10:06:39 AM | 60
AU MA IS 14 |  |  | #N/A | #N/A | #N/A | 0.0055 | 0.0097 | #N/A | 0.0039 | 0.058 | 0.0026 | #N/A | 0.0020 | 0.0021 | 0.0013 | #N/A | #N/A | #N/A | 0.0037 | #N/A | 0.025 | 0.0054 | #N/A | #N/A | #N/A | #N/A | #N/A | #N/A | 0.020 | #N/A | 7/21/22 10:08:03 AM | 60
AU MA IS 15 |  |  | #N/A | #N/A | #N/A | 0.0055 | 0.010 | #N/A | 0.0038 | 0.058 | 0.0026 | #N/A | 0.0018 | 0.0019 | 0.0013 | #N/A | #N/A | #N/A | 0.0037 | #N/A | 0.025 | 0.0054 | #N/A | #N/A | #N/A | #N/A | #N/A | #N/A | 0.018 | #N/A | 7/21/22 10:09:17 AM | 60
AU MA IS 16 |  |  | #N/A | #N/A | #N/A | 0.0058 | 0.010 | #N/A | 0.0040 | 0.059 | 0.0027 | #N/A | 0.0021 | 0.0022 | 0.0015 | #N/A | #N/A | #N/A | 0.0036 | #N/A | 0.024 | 0.0055 | #N/A | #N/A | #N/A | #N/A | #N/A | #N/A | 0.025 | #N/A | 7/21/22 10:10:29 AM | 60
AU MA IS 17 |  |  | 0.027 | #N/A | #N/A | 0.0070 | 0.014 | #N/A | 0.0048 | 0.063 | 0.0031 | #N/A | 0.0024 | 0.0025 | 0.0019 | #N/A | #N/A | #N/A | 0.0040 | #N/A | 0.027 | 0.0065 | #N/A | #N/A | #N/A | #N/A | #N/A | #N/A | 0.028 | #N/A | 7/21/22 10:11:42 AM | 60
AU MA IS 18 |  |  | #N/A | #N/A | #N/A | 0.0043 | 0.0070 | #N/A | 0.0030 | 0.057 | 0.0027 | #N/A | #N/A | 0.0017 | 0.0011 | #N/A | #N/A | #N/A | 0.0032 | #N/A | 0.021 | 0.0049 | #N/A | #N/A | #N/A | #N/A | #N/A | #N/A | 0.013 | #N/A | 7/21/22 10:18:01 AM | 60
AU MA IS 19 |  |  | 0.022 | #N/A | #N/A | 0.0055 | 0.011 | #N/A | 0.0034 | 0.060 | 0.0028 | #N/A | #N/A | 0.0019 | 0.0015 | #N/A | #N/A | #N/A | 0.0038 | #N/A | 0.024 | 0.0060 | #N/A | #N/A | #N/A | #N/A | #N/A | #N/A | 0.019 | #N/A | 7/21/22 10:19:32 AM | 60
AU MA IS 20 |  |  | #N/A | #N/A | #N/A | 0.0055 | 0.0098 | #N/A | 0.0038 | 0.057 | 0.0026 | #N/A | 0.0020 | 0.0020 | 0.0013 | #N/A | #N/A | #N/A | 0.0036 | #N/A | 0.024 | 0.0054 | #N/A | #N/A | #N/A | #N/A | #N/A | #N/A | 0.023 | #N/A | 7/21/22 10:20:42 AM | 60
AU MA IS 21 |  |  | #N/A | #N/A | #N/A | 0.0056 | 0.010 | #N/A | 0.0039 | 0.059 | 0.0029 | #N/A | 0.0021 | 0.0021 | 0.0015 | #N/A | #N/A | #N/A | 0.0037 | #N/A | 0.024 | 0.0056 | #N/A | #N/A | #N/A | #N/A | #N/A | #N/A | 0.024 | #N/A | 7/21/22 10:22:16 AM | 60
AU MA IS 22 |  |  | 0.025 | #N/A | #N/A | 0.0059 | 0.013 | #N/A | 0.0040 | 0.067 | 0.0033 | #N/A | 0.0024 | 0.0025 | 0.0021 | #N/A | #N/A | #N/A | 0.0044 | #N/A | 0.026 | #N/A | #N/A | #N/A | #N/A | #N/A | #N/A | #N/A | 0.025 | #N/A | 7/21/22 10:23:34 AM | 60
AU MA IS 23 |  |  | #N/A | #N/A | #N/A | 0.0059 | 0.0095 | #N/A | 0.0042 | 0.058 | 0.0026 | #N/A | 0.0022 | 0.0023 | 0.0015 | #N/A | #N/A | #N/A | 0.0036 | #N/A | 0.023 | 0.0054 | #N/A | #N/A | #N/A | #N/A | #N/A | #N/A | 0.027 | #N/A | 7/21/22 10:24:49 AM | 60
AU MA IS 24 |  |  | #N/A | #N/A | #N/A | 0.0056 | 0.0091 | #N/A | 0.0040 | 0.058 | 0.0027 | 0.035 | 0.0021 | 0.0021 | 0.0013 | #N/A | #N/A | #N/A | 0.0038 | #N/A | 0.025 | 0.0056 | #N/A | #N/A | #N/A | #N/A | #N/A | #N/A | 0.072 | #N/A | 7/21/22 10:26:04 AM | 60
AU MA IS 25 |  |  | 0.025 | #N/A | #N/A | 0.0065 | 0.012 | #N/A | 0.0046 | 0.059 | 0.0029 | #N/A | 0.0022 | 0.0023 | 0.0016 | #N/A | #N/A | #N/A | 0.0038 | #N/A | 0.025 | 0.0059 | #N/A | #N/A | #N/A | #N/A | #N/A | #N/A | 0.028 | #N/A | 7/21/22 10:27:56 AM | 60
AU MA IS 26 |  |  | #N/A | #N/A | #N/A | 0.0055 | 0.0095 | #N/A | 0.0042 | 0.059 | 0.0027 | 0.042 | 0.0022 | 0.0023 | 0.0014 | #N/A | #N/A | #N/A | 0.0035 | #N/A | 0.023 | 0.0053 | #N/A | #N/A | #N/A | #N/A | #N/A | #N/A | 0.086 | #N/A | 7/21/22 10:30:27 AM | 60
AU MA IS 27 |  |  | #N/A | #N/A | #N/A | 0.0063 | 0.012 | #N/A | 0.0045 | 0.060 | 0.0029 | #N/A | 0.0024 | 0.0025 | 0.0017 | #N/A | #N/A | #N/A | 0.0039 | #N/A | 0.025 | 0.0062 | #N/A | #N/A | #N/A | #N/A | #N/A | #N/A | 0.033 | #N/A | 7/21/22 10:31:37 AM | 60
AU MA IS 28 |  |  | 0.035 | #N/A | #N/A | 0.0080 | 0.022 | #N/A | #N/A | 0.078 | 0.0056 | #N/A | 0.0028 | 0.0030 | 0.0032 | 0.0023 | #N/A | #N/A | 0.0066 | #N/A | 0.030 | 0.012 | #N/A | #N/A | #N/A | #N/A | #N/A | #N/A | 0.025 | #N/A | 7/21/22 10:33:37 AM | 60
AU MA IS 29 |  |  | #N/A | #N/A | #N/A | 0.0061 | 0.014 | #N/A | 0.0038 | 0.058 | 0.0029 | #N/A | 0.0024 | 0.0023 | 0.0015 | #N/A | #N/A | #N/A | 0.0038 | #N/A | 0.026 | 0.0059 | #N/A | #N/A | #N/A | #N/A | #N/A | #N/A | 0.028 | #N/A | 7/21/22 10:38:35 AM | 60
AU MA IS 30 |  |  | 0.035 | #N/A | #N/A | 0.0082 | 0.023 | #N/A | #N/A | 0.070 | 0.0041 | #N/A | 0.0024 | 0.0027 | 0.0026 | 0.0021 | #N/A | #N/A | 0.0056 | #N/A | 0.031 | 0.0096 | #N/A | #N/A | #N/A | #N/A | #N/A | #N/A | 0.029 | #N/A | 7/21/22 10:39:44 AM | 60
AU MA IS 31 |  |  | #N/A | #N/A | #N/A | 0.0060 | 0.013 | #N/A | 0.0038 | 0.066 | 0.0031 | #N/A | 0.0020 | 0.0023 | 0.0020 | #N/A | #N/A | #N/A | 0.0045 | #N/A | 0.027 | 0.0076 | #N/A | #N/A | #N/A | #N/A | #N/A | #N/A | 0.022 | #N/A | 7/21/22 10:41:01 AM | 60
AU MA IS 32 |  |  | #N/A | #N/A | #N/A | 0.0062 | 0.013 | #N/A | 0.0043 | 0.066 | 0.0032 | #N/A | 0.0024 | 0.0024 | 0.0021 | #N/A | #N/A | #N/A | 0.0045 | #N/A | 0.027 | 0.0075 | #N/A | #N/A | #N/A | #N/A | #N/A | #N/A | 0.028 | #N/A | 7/21/22 10:42:15 AM | 60
AU MA IS 33 |  |  | #N/A | #N/A | #N/A | 0.0056 | 0.0087 | #N/A | 0.0042 | 0.060 | 0.0027 | #N/A | 0.0023 | 0.0024 | 0.0015 | #N/A | #N/A | #N/A | 0.0036 | #N/A | 0.024 | 0.0058 | #N/A | #N/A | #N/A | #N/A | #N/A | #N/A | 0.026 | #N/A | 7/21/22 10:43:25 AM | 60
AU MA IS 34 |  |  | #N/A | #N/A | #N/A | 0.0059 | 0.011 | #N/A | 0.0042 | 0.063 | 0.0027 | #N/A | 0.0022 | 0.0023 | 0.0017 | #N/A | #N/A | #N/A | 0.0041 | #N/A | 0.026 | 0.0068 | #N/A | #N/A | #N/A | #N/A | #N/A | #N/A | 0.024 | #N/A | 7/21/22 10:44:37 AM | 60
AU MA IS 35 |  |  | 0.030 | #N/A | #N/A | 0.0070 | 0.015 | #N/A | 0.0043 | 0.065 | 0.0030 | #N/A | #N/A | 0.0025 | 0.0021 | #N/A | #N/A | #N/A | 0.0047 | #N/A | 0.029 | 0.0079 | #N/A | #N/A | #N/A | #N/A | #N/A | #N/A | 0.030 | #N/A | 7/21/22 10:45:48 AM | 60
AU MA IS 36 |  |  | #N/A | #N/A | #N/A | 0.0059 | 0.0088 | #N/A | 0.0043 | 0.058 | 0.0026 | 0.043 | 0.0022 | 0.0022 | 0.0014 | #N/A | #N/A | #N/A | 0.0036 | #N/A | 0.025 | 0.0057 | #N/A | #N/A | #N/A | #N/A | #N/A | #N/A | 0.089 | #N/A | 7/21/22 10:47:00 AM | 60
AU MA IS 37 |  |  | #N/A | #N/A | #N/A | 0.0049 | 0.0069 | #N/A | 0.0039 | 0.058 | 0.0024 | 0.036 | 0.0020 | 0.0020 | 0.0012 | #N/A | #N/A | #N/A | 0.0032 | #N/A | 0.022 | 0.0050 | #N/A | #N/A | #N/A | #N/A | #N/A | #N/A | 0.073 | #N/A | 7/21/22 10:48:10 AM | 60
AU MA IS 38 |  |  | 0.034 | #N/A | #N/A | 0.0079 | 0.020 | #N/A | #N/A | 0.076 | 0.0046 | #N/A | 0.0031 | #N/A | 0.0031 | 0.0026 | #N/A | #N/A | 0.0061 | #N/A | 0.030 | #N/A | #N/A | #N/A | #N/A | #N/A | #N/A | #N/A | 0.037 | #N/A | 7/21/22 10:49:31 AM | 60
AU MA IS 39 |  |  | 0.057 | #N/A | #N/A | 0.013 | 0.037 | #N/A | #N/A | 0.083 | 0.0081 | #N/A | #N/A | 0.0032 | 0.0038 | 0.0029 | #N/A | #N/A | 0.0081 | #N/A | 0.043 | 0.015 | #N/A | #N/A | #N/A | #N/A | #N/A | #N/A | 0.032 | #N/A | 7/21/22 10:50:51 AM | 60
AU MA IS 40 |  |  | 0.033 | #N/A | #N/A | 0.0072 | 0.018 | #N/A | #N/A | 0.067 | 0.0034 | #N/A | #N/A | #N/A | 0.0024 | #N/A | #N/A | #N/A | 0.0053 | #N/A | 0.030 | 0.0088 | #N/A | #N/A | #N/A | #N/A | #N/A | #N/A | 0.032 | #N/A | 7/21/22 10:59:12 AM | 60
AU MA IS 41 |  |  | 0.035 | #N/A | #N/A | 0.0082 | 0.019 | #N/A | #N/A | 0.064 | 0.0032 | #N/A | #N/A | 0.0027 | 0.0022 | #N/A | #N/A | #N/A | 0.0052 | #N/A | 0.032 | 0.0084 | #N/A | #N/A | #N/A | #N/A | #N/A | #N/A | 0.034 | #N/A | 7/21/22 11:00:39 AM | 60
AU MA IS 42 |  |  | 0.032 | #N/A | #N/A | 0.0069 | 0.017 | #N/A | 0.0041 | 0.062 | 0.0030 | #N/A | #N/A | 0.0024 | 0.0018 | #N/A | #N/A | #N/A | 0.0047 | #N/A | 0.031 | 0.0075 | #N/A | #N/A | #N/A | #N/A | #N/A | #N/A | 0.031 | #N/A | 7/21/22 11:02:20 AM | 60
AU MA IS 43 |  |  | #N/A | #N/A | #N/A | 0.0072 | 0.017 | #N/A | #N/A | 0.063 | 0.0030 | #N/A | #N/A | 0.0022 | 0.0017 | #N/A | #N/A | #N/A | 0.0046 | #N/A | 0.032 | 0.0076 | #N/A | #N/A | #N/A | #N/A | #N/A | #N/A | 0.024 | #N/A | 7/21/22 11:03:47 AM | 60
AU MA IS 44 |  |  | 0.032 | #N/A | #N/A | 0.0071 | 0.017 | #N/A | #N/A | 0.065 | 0.0030 | #N/A | #N/A | 0.0022 | 0.0017 | #N/A | #N/A | #N/A | 0.0047 | #N/A | 0.032 | 0.0076 | #N/A | #N/A | #N/A | #N/A | #N/A | #N/A | 0.020 | #N/A | 7/21/22 11:05:26 AM | 60
AU MA IS 45 |  |  | 0.030 | #N/A | #N/A | 0.0062 | 0.015 | #N/A | 0.0038 | 0.063 | 0.0027 | #N/A | #N/A | 0.0020 | 0.0017 | #N/A | #N/A | #N/A | 0.0045 | #N/A | 0.030 | 0.0072 | #N/A | #N/A | #N/A | #N/A | #N/A | #N/A | 0.019 | #N/A | 7/21/22 11:06:53 AM | 60
AU MA IS 46 |  |  | 0.034 | #N/A | #N/A | 0.0073 | 0.018 | #N/A | #N/A | 0.065 | 0.0076 | #N/A | #N/A | 0.0023 | 0.0019 | #N/A | #N/A | #N/A | 0.0048 | #N/A | 0.033 | 0.0080 | #N/A | #N/A | #N/A | #N/A | #N/A | #N/A | 0.024 | #N/A | 7/21/22 11:08:29 AM | 60
AU MA IS 47 |  |  | #N/A | #N/A | #N/A | 0.0062 | 0.014 | #N/A | 0.0037 | 0.062 | 0.0026 | #N/A | #N/A | 0.0020 | 0.0016 | #N/A | #N/A | #N/A | 0.0042 | #N/A | 0.029 | 0.0069 | #N/A | #N/A | #N/A | #N/A | #N/A | #N/A | 0.021 | #N/A | 7/21/22 11:10:25 AM | 60
AU MA IS 48 |  |  | 0.032 | #N/A | #N/A | 0.0072 | 0.018 | #N/A | #N/A | 0.066 | 0.0032 | #N/A | #N/A | 0.0027 | 0.0022 | #N/A | #N/A | #N/A | 0.0048 | #N/A | 0.029 | 0.0083 | #N/A | #N/A | #N/A | #N/A | #N/A | #N/A | 0.034 | #N/A | 7/21/22 11:11:47 AM | 60
AU MA IS 49 |  |  | #N/A | #N/A | #N/A | 0.0058 | 0.012 | #N/A | 0.0046 | 0.064 | 0.0030 | 0.037 | 0.0022 | 0.0022 | 0.0017 | #N/A | #N/A | #N/A | 0.0040 | #N/A | 0.025 | 0.0065 | #N/A | #N/A | #N/A | #N/A | #N/A | #N/A | 0.076 | #N/A | 7/21/22 11:13:21 AM | 60
AU MA IS 50 |  |  | 0.051 | #N/A | #N/A | 0.013 | 0.036 | #N/A | #N/A | 0.065 | 0.0071 | #N/A | #N/A | #N/A | 0.0035 | 0.0036 | #N/A | #N/A | 0.0074 | #N/A | 0.035 | 0.013 | #N/A | #N/A | #N/A | #N/A | #N/A | #N/A | 0.059 | #N/A | 7/21/22 11:14:46 AM | 60
AU MA IS 51 |  |  | 0.029 | #N/A | #N/A | 0.0069 | 0.016 | #N/A | #N/A | 0.064 | 0.0034 | #N/A | #N/A | 0.0024 | 0.0022 | #N/A | #N/A | #N/A | 0.0042 | #N/A | 0.028 | #N/A | #N/A | #N/A | #N/A | #N/A | #N/A | #N/A | 0.030 | #N/A | 7/21/22 11:17:21 AM | 60
AU MA IS 52 |  |  | 0.025 | #N/A | #N/A | 0.0072 | 0.017 | #N/A | 0.0035 | 0.058 | 0.0038 | #N/A | #N/A | 0.0026 | 0.0020 | #N/A | #N/A | #N/A | 0.0038 | #N/A | 0.023 | 0.0060 | #N/A | #N/A | #N/A | #N/A | #N/A | #N/A | 0.036 | #N/A | 7/21/22 11:18:55 AM | 60
AU MA IS 53 |  |  | #N/A | #N/A | #N/A | 0.0048 | 0.0095 | #N/A | 0.0030 | 0.058 | 0.0024 | #N/A | #N/A | 0.0018 | 0.0013 | #N/A | #N/A | #N/A | 0.0032 | #N/A | 0.023 | 0.0051 | #N/A | #N/A | #N/A | #N/A | #N/A | #N/A | 0.019 | #N/A | 7/21/22 11:20:20 AM | 60
AU MA IS 54 |  |  | #N/A | #N/A | #N/A | 0.0055 | 0.011 | #N/A | 0.0035 | 0.059 | 0.0026 | #N/A | 0.0018 | 0.0018 | 0.0013 | #N/A | #N/A | #N/A | 0.0034 | #N/A | 0.024 | 0.0054 | #N/A | #N/A | #N/A | #N/A | #N/A | #N/A | 0.018 | #N/A | 7/21/22 11:22:12 AM | 60
AU MA IS 55 |  |  | #N/A | #N/A | #N/A | 0.0051 | 0.010 | #N/A | 0.0035 | 0.060 | 0.0027 | #N/A | 0.0019 | 0.0022 | 0.0016 | #N/A | #N/A | #N/A | 0.0035 | #N/A | 0.023 | 0.0059 | #N/A | #N/A | #N/A | #N/A | #N/A | #N/A | 0.020 | #N/A | 7/21/22 11:23:47 AM | 60
AU MA IS 56 |  |  | 0.023 | #N/A | #N/A | 0.0055 | 0.011 | #N/A | 0.0038 | 0.061 | 0.0030 | #N/A | #N/A | 0.0022 | 0.0016 | #N/A | #N/A | #N/A | 0.0036 | #N/A | 0.023 | #N/A | #N/A | #N/A | #N/A | #N/A | #N/A | #N/A | 0.023 | #N/A | 7/21/22 11:25:30 AM | 60
AU MA IS 57 |  |  | 0.027 | #N/A | #N/A | 0.0060 | 0.015 | #N/A | #N/A | 0.065 | 0.0033 | #N/A | #N/A | 0.0025 | 0.0020 | #N/A | #N/A | #N/A | 0.0043 | #N/A | 0.026 | 0.0073 | #N/A | #N/A | #N/A | #N/A | #N/A | #N/A | 0.023 | #N/A | 7/21/22 11:27:01 AM | 60
AU MA IS 58 |  |  | 0.024 | #N/A | #N/A | 0.0057 | 0.014 | #N/A | 0.0039 | 0.062 | 0.0030 | #N/A | 0.0021 | 0.0022 | 0.0017 | #N/A | #N/A | #N/A | 0.0038 | #N/A | 0.024 | 0.0063 | #N/A | #N/A | #N/A | #N/A | #N/A | #N/A | 0.025 | #N/A | 7/21/22 11:28:42 AM | 60
AU MA IS 59 |  |  | 0.027 | #N/A | #N/A | 0.0065 | 0.016 | #N/A | #N/A | 0.076 | 0.0033 | #N/A | #N/A | 0.0028 | 0.0025 | #N/A | #N/A | #N/A | 0.0051 | #N/A | 0.027 | #N/A | #N/A | #N/A | #N/A | #N/A | #N/A | #N/A | 0.029 | #N/A | 7/21/22 11:30:22 AM | 60
AU MA IS 60 |  |  | #N/A | #N/A | #N/A | 0.0069 | 0.014 | #N/A | 0.0045 | 0.058 | 0.0031 | 0.051 | 0.0027 | 0.0025 | 0.0016 | #N/A | #N/A | #N/A | 0.0036 | #N/A | 0.024 | #N/A | #N/A | #N/A | #N/A | #N/A | #N/A | #N/A | 0.032 | #N/A | 7/21/22 11:32:10 AM | 60
AU MA IS 61 |  |  | 0.031 | #N/A | #N/A | 0.0080 | 0.018 | #N/A | 0.0050 | 0.068 | 0.0043 | #N/A | #N/A | 0.0030 | 0.0025 | 0.0024 | #N/A | #N/A | 0.0051 | #N/A | 0.028 | #N/A | #N/A | #N/A | #N/A | #N/A | #N/A | #N/A | 0.035 | #N/A | 7/21/22 11:33:31 AM | 60
AU MA IS 62 |  |  | 0.036 | #N/A | #N/A | 0.0090 | 0.022 | #N/A | #N/A | 0.068 | 0.0050 | #N/A | #N/A | 0.0028 | 0.0025 | #N/A | #N/A | #N/A | 0.0052 | #N/A | 0.033 | 0.0089 | #N/A | #N/A | #N/A | #N/A | #N/A | #N/A | 0.035 | #N/A | 7/21/22 11:35:47 AM | 60
AU MA IS 63 |  |  | 0.034 | #N/A | #N/A | 0.0082 | 0.022 | #N/A | #N/A | 0.075 | 0.0046 | #N/A | #N/A | #N/A | 0.0029 | 0.0022 | #N/A | #N/A | 0.0058 | #N/A | 0.031 | #N/A | #N/A | #N/A | #N/A | #N/A | #N/A | #N/A | 0.029 | #N/A | 7/21/22 11:38:19 AM | 60
AU MA IS 64 |  |  | 0.048 | #N/A | #N/A | 0.011 | 0.031 | #N/A | #N/A | 0.073 | 0.0062 | #N/A | #N/A | #N/A | 0.0032 | 0.0031 | #N/A | #N/A | 0.0068 | #N/A | 0.036 | #N/A | #N/A | #N/A | #N/A | #N/A | #N/A | #N/A | 0.048 | #N/A | 7/21/22 11:39:36 AM | 60
AU MA IS 65 |  |  | 0.053 | #N/A | #N/A | 0.013 | 0.035 | #N/A | #N/A | 0.076 | 0.0074 | #N/A | #N/A | 0.0032 | 0.0033 | 0.0027 | #N/A | #N/A | 0.0071 | #N/A | 0.041 | #N/A | #N/A | #N/A | #N/A | #N/A | #N/A | #N/A | 0.038 | #N/A | 7/21/22 11:41:25 AM | 60
AU MA IS 66 |  |  | 0.046 | #N/A | #N/A | 0.013 | 0.042 | #N/A | #N/A | 0.062 | 0.015 | #N/A | #N/A | 0.0032 | 0.0028 | #N/A | #N/A | #N/A | 0.0057 | #N/A | 0.030 | 0.0098 | #N/A | #N/A | #N/A | #N/A | #N/A | #N/A | 0.043 | #N/A | 7/21/22 11:44:07 AM | 60
AU MA IS 67 |  |  | 0.025 | #N/A | #N/A | 0.0062 | 0.013 | #N/A | 0.0044 | 0.063 | 0.0031 | #N/A | 0.0023 | 0.0026 | 0.0019 | #N/A | #N/A | #N/A | 0.0040 | #N/A | 0.025 | 0.0068 | #N/A | #N/A | #N/A | #N/A | #N/A | #N/A | 0.026 | #N/A | 7/21/22 11:45:23 AM | 60
AU MA IS 68 |  |  | 0.030 | #N/A | #N/A | 0.0071 | 0.017 | #N/A | 0.0043 | 0.073 | 0.0039 | #N/A | 0.0025 | 0.0025 | 0.0031 | 0.0020 | #N/A | #N/A | 0.0053 | #N/A | 0.029 | #N/A | #N/A | #N/A | #N/A | #N/A | #N/A | #N/A | 0.028 | #N/A | 7/21/22 11:46:59 AM | 60
AU MA IS 69 |  |  | #N/A | #N/A | #N/A | 0.0061 | 0.0097 | #N/A | 0.0044 | 0.055 | 0.0026 | #N/A | 0.0028 | 0.0026 | 0.0016 | #N/A | #N/A | #N/A | 0.0036 | #N/A | 0.022 | 0.0057 | #N/A | #N/A | #N/A | #N/A | #N/A | #N/A | 0.040 | #N/A | 7/21/22 11:49:12 AM | 60
AU MA IS 70 |  |  | 0.038 | #N/A | #N/A | 0.0084 | 0.024 | #N/A | #N/A | 0.075 | 0.0043 | #N/A | #N/A | #N/A | 0.0030 | #N/A | #N/A | #N/A | 0.0059 | #N/A | 0.035 | 0.011 | #N/A | #N/A | #N/A | #N/A | #N/A | #N/A | 0.020 | #N/A | 7/21/22 11:51:27 AM | 60
AU MA IS 71 |  |  | #N/A | #N/A | #N/A | 0.0050 | 0.010 | #N/A | 0.0035 | 0.058 | 0.0025 | #N/A | 0.0018 | 0.0019 | 0.0014 | #N/A | #N/A | #N/A | 0.0035 | #N/A | 0.023 | 0.0054 | #N/A | #N/A | #N/A | #N/A | #N/A | #N/A | 0.019 | #N/A | 7/21/22 11:52:38 AM | 60
AU MA ES 1 |  |  | #N/A | #N/A | #N/A | #N/A | #N/A | #N/A | 0.0038 | 0.057 | 0.0024 | 0.029 | 0.0020 | 0.0020 | 0.0011 | #N/A | #N/A | #N/A | 0.0032 | #N/A | 0.023 | 0.0048 | #N/A | #N/A | #N/A | #N/A | #N/A | #N/A | 0.060 | #N/A | 7/21/22 12:00:36 PM | 60
AU MA ES 2 |  |  | #N/A | #N/A | #N/A | #N/A | #N/A | #N/A | 0.0044 | 0.057 | 0.0026 | 0.031 | 0.0019 | 0.0018 | 0.0011 | #N/A | #N/A | #N/A | 0.0035 | #N/A | 0.026 | 0.0050 | #N/A | #N/A | #N/A | #N/A | #N/A | #N/A | 0.062 | #N/A | 7/21/22 12:01:53 PM | 60
AU MA ES 3 |  |  | #N/A | #N/A | #N/A | 0.0046 | #N/A | #N/A | 0.0040 | 0.056 | 0.0024 | 0.034 | 0.0021 | 0.0020 | 0.0011 | #N/A | #N/A | #N/A | 0.0030 | #N/A | 0.021 | 0.0046 | #N/A | #N/A | #N/A | #N/A | #N/A | #N/A | 0.069 | #N/A | 7/21/22 12:04:12 PM | 60
AU MA ES 4 |  |  | #N/A | #N/A | #N/A | 0.0045 | 0.0067 | #N/A | 0.0038 | 0.056 | 0.0024 | 0.029 | 0.0019 | 0.0020 | 0.0011 | #N/A | #N/A | #N/A | 0.0029 | #N/A | 0.021 | 0.0046 | #N/A | #N/A | #N/A | #N/A | #N/A | #N/A | 0.059 | #N/A | 7/21/22 12:06:05 PM | 60
AU MA ES 5 |  |  | #N/A | #N/A | #N/A | 0.0040 | #N/A | #N/A | 0.0037 | 0.057 | 0.0023 | 0.027 | 0.0019 | #N/A | #N/A | #N/A | #N/A | #N/A | 0.0029 | #N/A | 0.019 | 0.0044 | #N/A | #N/A | #N/A | #N/A | #N/A | #N/A | 0.054 | #N/A | 7/21/22 12:07:57 PM | 60
AU MA ES 6 |  |  | #N/A | #N/A | #N/A | 0.0045 | #N/A | #N/A | 0.0037 | 0.056 | 0.0024 | 0.030 | 0.0020 | 0.0020 | #N/A | #N/A | #N/A | #N/A | 0.0030 | #N/A | 0.021 | 0.0046 | #N/A | #N/A | #N/A | #N/A | #N/A | #N/A | 0.061 | #N/A | 7/21/22 12:09:51 PM | 60
AU MA ES 7 |  |  | #N/A | #N/A | #N/A | 0.0051 | 0.0078 | #N/A | 0.0044 | 0.056 | 0.0024 | 0.046 | 0.0023 | 0.0022 | 0.0013 | #N/A | #N/A | #N/A | 0.0032 | #N/A | 0.022 | 0.0050 | #N/A | #N/A | #N/A | #N/A | #N/A | #N/A | 0.094 | #N/A | 7/21/22 12:11:31 PM | 60
AU MA ES 8 |  |  | #N/A | #N/A | #N/A | 0.0057 | 0.0083 | #N/A | 0.0040 | 0.055 | 0.0027 | 0.041 | 0.0025 | 0.0021 | 0.0013 | #N/A | #N/A | #N/A | 0.0031 | #N/A | 0.024 | 0.0050 | #N/A | #N/A | #N/A | #N/A | #N/A | #N/A | 0.085 | #N/A | 7/21/22 12:13:08 PM | 60
AU MA ES 9 |  |  | #N/A | #N/A | #N/A | 0.0043 | #N/A | #N/A | 0.0036 | 0.057 | 0.0024 | 0.027 | 0.0019 | 0.0020 | #N/A | #N/A | #N/A | #N/A | 0.0029 | #N/A | 0.020 | 0.0046 | #N/A | #N/A | #N/A | #N/A | #N/A | #N/A | 0.055 | #N/A | 7/21/22 12:14:52 PM | 60
AU MA ES 10 |  |  | #N/A | #N/A | #N/A | 0.0041 | #N/A | #N/A | 0.0037 | 0.056 | 0.0023 | 0.027 | 0.0018 | 0.0017 | 0.0010 | #N/A | #N/A | #N/A | 0.0028 | #N/A | 0.019 | 0.0044 | #N/A | #N/A | #N/A | #N/A | #N/A | #N/A | 0.055 | #N/A | 7/21/22 12:16:30 PM | 60
AU MA ES 11 |  |  | 0.023 | #N/A | #N/A | 0.0050 | 0.0097 | #N/A | 0.0037 | 0.060 | 0.0029 | 0.023 | 0.0019 | 0.0018 | 0.0011 | #N/A | #N/A | #N/A | 0.0029 | #N/A | 0.024 | 0.0050 | #N/A | #N/A | #N/A | #N/A | #N/A | #N/A | 0.047 | #N/A | 7/21/22 12:18:45 PM | 60
AU MA ES 12 |  |  | 0.024 | #N/A | #N/A | 0.0053 | 0.011 | #N/A | 0.0040 | 0.059 | 0.0030 | 0.024 | 0.0018 | 0.0017 | 0.0012 | #N/A | #N/A | #N/A | 0.0029 | #N/A | 0.024 | 0.0049 | #N/A | #N/A | #N/A | #N/A | #N/A | #N/A | 0.048 | #N/A | 7/21/22 12:20:14 PM | 60
AU MA ES 13 |  |  | 0.026 | #N/A | #N/A | 0.0059 | 0.014 | #N/A | 0.0045 | 0.066 | 0.0034 | #N/A | 0.0022 | #N/A | 0.0015 | #N/A | #N/A | #N/A | 0.0034 | #N/A | 0.026 | 0.0057 | #N/A | #N/A | #N/A | #N/A | #N/A | #N/A | 0.050 | #N/A | 7/21/22 12:21:38 PM | 60
AU MA ES 14 |  |  | #N/A | #N/A | #N/A | #N/A | #N/A | #N/A | 0.0043 | 0.059 | 0.0027 | 0.028 | 0.0022 | #N/A | #N/A | #N/A | #N/A | #N/A | 0.0029 | #N/A | 0.025 | 0.0050 | #N/A | #N/A | #N/A | #N/A | #N/A | #N/A | 0.056 | #N/A | 7/21/22 12:23:09 PM | 60
AU MA ES 15 |  |  | #N/A | #N/A | #N/A | #N/A | #N/A | #N/A | 0.0059 | 0.070 | 0.0032 | 0.049 | 0.0027 | #N/A | #N/A | #N/A | #N/A | #N/A | 0.0038 | #N/A | 0.026 | 0.0060 | #N/A | #N/A | #N/A | #N/A | #N/A | #N/A | 0.100 | #N/A | 7/21/22 12:24:56 PM | 60
AU MA ES 16 |  |  | #N/A | #N/A | #N/A | 0.0040 | 0.0061 | #N/A | 0.0034 | 0.057 | 0.0028 | 0.022 | 0.0018 | 0.0019 | 0.0010 | #N/A | #N/A | #N/A | 0.0028 | #N/A | 0.020 | 0.0045 | #N/A | #N/A | #N/A | #N/A | #N/A | #N/A | 0.045 | #N/A | 7/21/22 12:26:29 PM | 60
AU MA ES 17 |  |  | 0.018 | #N/A | #N/A | 0.0042 | 0.0072 | #N/A | 0.0035 | 0.059 | 0.0025 | 0.023 | #N/A | #N/A | 0.0011 | #N/A | #N/A | #N/A | 0.0030 | #N/A | 0.020 | 0.0048 | #N/A | #N/A | #N/A | #N/A | #N/A | #N/A | 0.047 | #N/A | 7/21/22 12:28:05 PM | 60
AU MA ES 18 |  |  | 0.023 | #N/A | #N/A | 0.0054 | 0.012 | #N/A | 0.0040 | 0.061 | 0.0028 | #N/A | 0.0022 | 0.0023 | 0.0017 | #N/A | #N/A | #N/A | 0.0038 | #N/A | 0.023 | 0.0062 | #N/A | #N/A | #N/A | #N/A | #N/A | #N/A | 0.023 | #N/A | 7/21/22 12:29:41 PM | 60
AU MA ES 19 |  |  | 0.021 | #N/A | #N/A | #N/A | 0.0084 | #N/A | 0.0040 | 0.058 | 0.0027 | 0.029 | 0.0019 | 0.0019 | #N/A | #N/A | #N/A | #N/A | 0.0031 | #N/A | 0.022 | 0.0047 | #N/A | #N/A | #N/A | #N/A | #N/A | #N/A | 0.059 | #N/A | 7/21/22 12:31:15 PM | 60
AU MA ES 20 |  |  | 0.028 | #N/A | #N/A | 0.0052 | 0.0075 | #N/A | 0.0042 | 0.056 | 0.0027 | 0.035 | 0.0021 | 0.0020 | 0.0012 | #N/A | #N/A | #N/A | 0.0030 | #N/A | 0.021 | 0.0046 | #N/A | #N/A | #N/A | #N/A | #N/A | #N/A | 0.072 | #N/A | 7/21/22 12:32:45 PM | 60
AU MA ES 21 |  |  | 0.021 | #N/A | #N/A | 0.0047 | 0.0095 | #N/A | 0.0039 | 0.058 | 0.0027 | 0.029 | 0.0020 | 0.0021 | 0.0013 | #N/A | #N/A | #N/A | 0.0033 | #N/A | 0.022 | 0.0049 | #N/A | #N/A | #N/A | #N/A | #N/A | #N/A | 0.059 | #N/A | 7/21/22 12:34:21 PM | 60
AU MA ES 22 |  |  | 0.022 | #N/A | #N/A | 0.0050 | 0.0095 | #N/A | 0.0043 | 0.059 | 0.0026 | 0.036 | 0.0021 | 0.0021 | 0.0015 | #N/A | #N/A | #N/A | 0.0032 | #N/A | 0.022 | 0.0051 | #N/A | #N/A | #N/A | #N/A | #N/A | #N/A | 0.073 | #N/A | 7/21/22 12:35:49 PM | 60
AU MA ES 23 |  |  | #N/A | #N/A | #N/A | 0.0047 | 0.0069 | #N/A | 0.0036 | 0.056 | 0.0024 | #N/A | 0.0018 | 0.0018 | 0.0011 | #N/A | #N/A | #N/A | 0.0031 | #N/A | 0.022 | 0.0047 | #N/A | #N/A | #N/A | #N/A | #N/A | #N/A | 0.018 | #N/A | 7/21/22 12:39:29 PM | 60
AU MA ES 24 |  |  | #N/A | #N/A | #N/A | 0.0046 | 0.0064 | #N/A | 0.0034 | 0.056 | 0.0022 | #N/A | #N/A | 0.0018 | 0.0010 | #N/A | #N/A | #N/A | 0.0031 | #N/A | 0.023 | 0.0047 | #N/A | #N/A | #N/A | #N/A | #N/A | #N/A | 0.018 | #N/A | 7/21/22 12:42:03 PM | 60
AU MA ES 25 |  |  | #N/A | #N/A | #N/A | 0.0045 | 0.0077 | #N/A | 0.0036 | 0.058 | 0.0024 | 0.024 | 0.0018 | 0.0019 | 0.0011 | #N/A | #N/A | #N/A | 0.0030 | #N/A | 0.021 | 0.0048 | #N/A | #N/A | #N/A | #N/A | #N/A | #N/A | 0.050 | #N/A | 7/21/22 12:43:48 PM | 60
AU MA ES 26 |  |  | #N/A | #N/A | #N/A | 0.0043 | #N/A | #N/A | 0.0037 | 0.058 | 0.0024 | 0.029 | 0.0019 | 0.0020 | #N/A | #N/A | #N/A | #N/A | 0.0030 | #N/A | 0.021 | 0.0047 | #N/A | #N/A | #N/A | #N/A | #N/A | #N/A | 0.058 | #N/A | 7/21/22 12:45:39 PM | 60
AU MA ES 27 |  |  | #N/A | #N/A | #N/A | 0.0045 | 0.0086 | #N/A | 0.0037 | 0.057 | 0.0024 | 0.028 | 0.0018 | 0.0019 | 0.0011 | #N/A | #N/A | #N/A | 0.0030 | #N/A | 0.021 | 0.0046 | #N/A | #N/A | #N/A | #N/A | #N/A | #N/A | 0.057 | #N/A | 7/21/22 12:47:12 PM | 60
AU MA ES 28 |  |  | #N/A | #N/A | #N/A | 0.0044 | #N/A | #N/A | 0.0036 | 0.057 | 0.0024 | #N/A | 0.0020 | 0.0021 | #N/A | #N/A | #N/A | #N/A | 0.0030 | #N/A | 0.021 | 0.0047 | #N/A | #N/A | #N/A | #N/A | #N/A | #N/A | 0.019 | #N/A | 7/21/22 12:51:54 PM | 60
AU MA ES 29 |  |  | 0.019 | #N/A | #N/A | 0.0046 | 0.0086 | #N/A | 0.0035 | 0.057 | 0.0026 | 0.026 | 0.0018 | 0.0020 | 0.0011 | #N/A | #N/A | #N/A | 0.0030 | #N/A | 0.021 | 0.0046 | #N/A | #N/A | #N/A | #N/A | #N/A | #N/A | 0.052 | #N/A | 7/21/22 12:53:47 PM | 60
AU MA ES 30 |  |  | 0.018 | #N/A | #N/A | 0.0043 | 0.0083 | #N/A | 0.0033 | 0.057 | 0.0025 | #N/A | 0.0018 | 0.0018 | 0.0011 | #N/A | #N/A | #N/A | 0.0030 | #N/A | 0.020 | 0.0046 | #N/A | #N/A | #N/A | #N/A | #N/A | #N/A | 0.046 | #N/A | 7/21/22 12:55:36 PM | 60
AU MA ES 31 |  |  | #N/A | #N/A | #N/A | 0.0043 | 0.0068 | #N/A | 0.0037 | 0.059 | 0.0024 | 0.026 | 0.0020 | #N/A | 0.0011 | #N/A | #N/A | #N/A | 0.0030 | #N/A | 0.020 | 0.0046 | #N/A | #N/A | #N/A | #N/A | #N/A | #N/A | 0.053 | #N/A | 7/21/22 12:57:32 PM | 60
AU MA ES 32 |  |  | #N/A | #N/A | #N/A | 0.0042 | 0.0064 | #N/A | 0.0037 | 0.059 | 0.0023 | 0.026 | 0.0020 | 0.0021 | #N/A | #N/A | #N/A | #N/A | 0.0030 | #N/A | 0.020 | 0.0047 | #N/A | #N/A | #N/A | #N/A | #N/A | #N/A | 0.052 | #N/A | 7/21/22 12:59:20 PM | 60
AU MA ES 33 |  |  | 0.017 | #N/A | #N/A | 0.0041 | 0.0074 | #N/A | 0.0032 | 0.057 | 0.0023 | 0.021 | 0.0018 | 0.0019 | 0.0010 | #N/A | #N/A | #N/A | 0.0029 | #N/A | 0.020 | 0.0044 | #N/A | #N/A | #N/A | #N/A | #N/A | #N/A | 0.043 | #N/A | 7/21/22 1:01:23 PM | 60
AU MA ES 34 |  |  | #N/A | #N/A | #N/A | 0.0043 | 0.0069 | #N/A | 0.0034 | 0.057 | 0.0023 | #N/A | 0.0018 | 0.0019 | #N/A | #N/A | #N/A | #N/A | 0.0031 | #N/A | 0.021 | 0.0047 | #N/A | #N/A | #N/A | #N/A | #N/A | #N/A | 0.017 | #N/A | 7/21/22 1:02:55 PM | 60
AU MA ES 35 |  |  | #N/A | #N/A | #N/A | 0.0040 | 0.0072 | #N/A | #N/A | 0.057 | 0.0022 | #N/A | 0.0018 | 0.0017 | 0.0010 | #N/A | #N/A | #N/A | 0.0027 | #N/A | 0.019 | 0.0045 | #N/A | #N/A | #N/A | #N/A | #N/A | #N/A | 0.012 | #N/A | 7/21/22 1:04:29 PM | 60
AU MA ES 36 |  |  | #N/A | #N/A | #N/A | 0.0048 | 0.0068 | #N/A | 0.0037 | 0.056 | 0.0024 | #N/A | 0.0020 | 0.0020 | #N/A | #N/A | #N/A | #N/A | 0.0032 | #N/A | 0.024 | 0.0048 | #N/A | #N/A | #N/A | #N/A | #N/A | #N/A | 0.019 | #N/A | 7/21/22 1:06:29 PM | 60
AU MA ES 37 |  |  | 0.018 | #N/A | #N/A | 0.0044 | 0.0081 | #N/A | 0.0035 | 0.057 | 0.0026 | 0.022 | 0.0018 | 0.0019 | 0.0011 | #N/A | #N/A | #N/A | 0.0030 | #N/A | 0.020 | 0.0047 | #N/A | #N/A | #N/A | #N/A | #N/A | #N/A | 0.046 | #N/A | 7/21/22 1:08:21 PM | 60
AU MA ES 38 |  |  | #N/A | #N/A | #N/A | 0.0038 | #N/A | #N/A | #N/A | 0.057 | 0.0026 | #N/A | 0.0019 | 0.0018 | 0.0011 | #N/A | #N/A | #N/A | 0.0028 | #N/A | 0.017 | #N/A | #N/A | #N/A | #N/A | #N/A | #N/A | #N/A | 0.014 | #N/A | 7/21/22 1:10:58 PM | 60
AU MA ES 39 |  |  | #N/A | #N/A | #N/A | 0.0038 | #N/A | #N/A | 0.0035 | 0.056 | 0.0034 | #N/A | 0.0022 | 0.0019 | 0.0011 | #N/A | #N/A | #N/A | 0.0032 | #N/A | 0.017 | #N/A | #N/A | #N/A | #N/A | #N/A | #N/A | #N/A | 0.020 | #N/A | 7/21/22 1:12:23 PM | 60
AU MA ES 40 |  |  | #N/A | #N/A | #N/A | 0.0041 | #N/A | #N/A | 0.0034 | 0.056 | 0.0024 | 0.031 | 0.0020 | 0.0020 | #N/A | #N/A | #N/A | #N/A | 0.0027 | #N/A | 0.018 | 0.0043 | #N/A | #N/A | #N/A | #N/A | #N/A | #N/A | 0.063 | #N/A | 7/21/22 1:14:04 PM | 60
AU MA ED 1 |  |  | #N/A | #N/A | #N/A | 0.0070 | 0.0097 | #N/A | 0.0048 | 0.056 | 0.0028 | 0.037 | 0.0022 | 0.0020 | 0.0011 | #N/A | #N/A | #N/A | 0.0039 | #N/A | 0.030 | 0.0055 | #N/A | #N/A | #N/A | #N/A | #N/A | #N/A | 0.076 | #N/A | 7/21/22 1:22:56 PM | 60
AU MA ED 2 |  |  | #N/A | #N/A | #N/A | #N/A | 0.0099 | #N/A | 0.0044 | 0.057 | 0.0026 | 0.035 | 0.0022 | 0.0020 | 0.0012 | #N/A | #N/A | #N/A | 0.0038 | #N/A | 0.027 | 0.0051 | #N/A | #N/A | #N/A | #N/A | #N/A | #N/A | 0.072 | #N/A | 7/21/22 1:24:29 PM | 60
AU MA ED 3 |  |  | #N/A | #N/A | #N/A | 0.0050 | 0.0083 | #N/A | 0.0039 | 0.058 | 0.0025 | 0.031 | 0.0020 | 0.0019 | 0.0013 | #N/A | #N/A | #N/A | 0.0034 | #N/A | 0.023 | 0.0050 | #N/A | #N/A | #N/A | #N/A | #N/A | #N/A | 0.063 | #N/A | 7/21/22 1:26:03 PM | 60
AU MA ED 4 |  |  | #N/A | #N/A | #N/A | #N/A | #N/A | #N/A | 0.0043 | 0.057 | 0.0026 | 0.031 | 0.0023 | #N/A | 0.0011 | #N/A | #N/A | #N/A | 0.0036 | #N/A | 0.025 | 0.0050 | #N/A | #N/A | #N/A | #N/A | #N/A | #N/A | 0.062 | #N/A | 7/21/22 1:27:52 PM | 60
AU MA ED 5 |  |  | #N/A | #N/A | #N/A | 0.0045 | 0.0064 | #N/A | 0.0035 | 0.056 | 0.0024 | 0.024 | 0.0019 | 0.0017 | 0.0010 | #N/A | #N/A | #N/A | 0.0030 | #N/A | 0.022 | 0.0044 | #N/A | #N/A | #N/A | #N/A | #N/A | #N/A | 0.047 | #N/A | 7/21/22 1:29:36 PM | 60
AU MA ED 6 |  |  | #N/A | #N/A | #N/A | 0.0046 | 0.0066 | #N/A | 0.0037 | 0.057 | 0.0024 | 0.028 | 0.0021 | #N/A | 0.0011 | #N/A | #N/A | #N/A | 0.0032 | #N/A | 0.022 | 0.0047 | #N/A | #N/A | #N/A | #N/A | #N/A | #N/A | 0.057 | #N/A | 7/21/22 1:31:30 PM | 60
AU MA ED 7 |  |  | #N/A | #N/A | #N/A | #N/A | #N/A | #N/A | 0.0038 | 0.057 | 0.0024 | 0.024 | 0.0020 | #N/A | 0.00098 | #N/A | #N/A | #N/A | 0.0031 | #N/A | 0.022 | 0.0045 | #N/A | #N/A | #N/A | #N/A | #N/A | #N/A | 0.049 | #N/A | 7/21/22 1:33:42 PM | 60
AU MA ED 8 |  |  | #N/A | #N/A | #N/A | 0.0043 | #N/A | #N/A | 0.0035 | 0.056 | 0.0024 | 0.025 | 0.0019 | 0.0018 | 0.0010 | #N/A | #N/A | #N/A | 0.0031 | #N/A | 0.021 | 0.0045 | #N/A | #N/A | #N/A | #N/A | #N/A | #N/A | 0.051 | #N/A | 7/21/22 1:35:09 PM | 60
AU MA ED 9 |  |  | #N/A | #N/A | #N/A | 0.0054 | 0.0077 | #N/A | 0.0037 | 0.057 | 0.0025 | 0.033 | 0.0021 | 0.0020 | 0.0011 | #N/A | #N/A | #N/A | 0.0037 | #N/A | 0.025 | 0.0051 | #N/A | #N/A | #N/A | #N/A | #N/A | #N/A | 0.068 | #N/A | 7/21/22 1:36:38 PM | 60
AU MA ED 10 |  |  | #N/A | #N/A | #N/A | 0.0043 | #N/A | #N/A | 0.0035 | 0.057 | 0.0023 | 0.024 | 0.0019 | 0.0018 | #N/A | #N/A | #N/A | #N/A | 0.0032 | #N/A | 0.021 | 0.0045 | #N/A | #N/A | #N/A | #N/A | #N/A | #N/A | 0.049 | #N/A | 7/21/22 1:41:08 PM | 60
AU MA ED 11 |  |  | #N/A | #N/A | #N/A | 0.0041 | 0.0064 | #N/A | 0.0034 | 0.059 | 0.0024 | #N/A | 0.0019 | 0.0019 | 0.0011 | #N/A | #N/A | #N/A | 0.0032 | #N/A | 0.020 | 0.0049 | #N/A | #N/A | #N/A | #N/A | #N/A | #N/A | 0.045 | #N/A | 7/21/22 1:42:35 PM | 60
AU MA ED 12 |  |  | #N/A | #N/A | #N/A | 0.0043 | 0.0064 | #N/A | 0.0033 | 0.058 | 0.0024 | #N/A | 0.0018 | 0.0018 | 0.0010 | #N/A | #N/A | #N/A | 0.0031 | #N/A | 0.021 | 0.0045 | #N/A | #N/A | #N/A | #N/A | #N/A | #N/A | 0.013 | #N/A | 7/21/22 1:44:07 PM | 60
AU MA ED 13 |  |  | 0.020 | #N/A | #N/A | 0.0047 | 0.0091 | #N/A | 0.0037 | 0.062 | 0.0026 | #N/A | 0.0021 | 0.0022 | 0.0015 | 0.0016 | #N/A | #N/A | 0.0036 | #N/A | 0.022 | #N/A | #N/A | #N/A | #N/A | #N/A | #N/A | #N/A | 0.018 | #N/A | 7/21/22 1:45:37 PM | 60
AU MA ED 14 |  |  | #N/A | #N/A | #N/A | 0.0040 | #N/A | #N/A | 0.0033 | 0.058 | 0.0023 | 0.021 | 0.0017 | 0.0017 | 0.0010 | #N/A | #N/A | #N/A | 0.0030 | #N/A | 0.020 | #N/A | #N/A | #N/A | #N/A | #N/A | #N/A | #N/A | 0.042 | #N/A | 7/21/22 1:47:14 PM | 60
AU MA ED 15 |  |  | 0.021 | #N/A | #N/A | 0.0049 | 0.0094 | #N/A | 0.0037 | 0.058 | 0.0026 | #N/A | 0.0021 | 0.0020 | 0.0013 | #N/A | #N/A | #N/A | 0.0034 | #N/A | 0.022 | 0.0051 | #N/A | #N/A | #N/A | #N/A | #N/A | #N/A | 0.021 | #N/A | 7/21/22 1:49:00 PM | 60
AU MA ED 16 |  |  | 0.025 | #N/A | #N/A | 0.0058 | 0.011 | #N/A | 0.0044 | 0.057 | 0.0028 | 0.043 | 0.0023 | 0.0022 | 0.0014 | #N/A | #N/A | #N/A | 0.0037 | #N/A | 0.024 | 0.0054 | #N/A | #N/A | #N/A | #N/A | #N/A | #N/A | 0.088 | #N/A | 7/21/22 1:50:33 PM | 60
AU MA ED 17 |  |  | 0.028 | #N/A | #N/A | #N/A | 0.011 | #N/A | 0.0046 | 0.057 | 0.0029 | 0.041 | 0.0023 | 0.0023 | 0.0015 | #N/A | #N/A | #N/A | 0.0041 | #N/A | 0.027 | 0.0057 | #N/A | #N/A | #N/A | #N/A | #N/A | #N/A | 0.084 | #N/A | 7/21/22 1:52:08 PM | 60
AU MA ED 18 |  |  | #N/A | #N/A | #N/A | #N/A | 0.0097 | #N/A | 0.0040 | 0.056 | 0.0027 | #N/A | 0.0021 | 0.0020 | 0.0011 | #N/A | #N/A | #N/A | 0.0036 | #N/A | 0.025 | 0.0049 | #N/A | #N/A | #N/A | #N/A | #N/A | #N/A | 0.022 | #N/A | 7/21/22 1:53:38 PM | 60
AU MA ED 19 |  |  | #N/A | #N/A | #N/A | 0.0044 | 0.012 | #N/A | 0.0035 | 0.056 | 0.0025 | 0.030 | 0.0019 | 0.0019 | 0.0011 | #N/A | #N/A | #N/A | 0.0032 | #N/A | 0.020 | 0.0045 | #N/A | #N/A | #N/A | #N/A | #N/A | #N/A | 0.061 | #N/A | 7/21/22 1:55:09 PM | 60
AU MA ED 20 |  |  | 0.019 | #N/A | #N/A | 0.0046 | 0.0087 | #N/A | 0.0036 | 0.058 | 0.0028 | 0.029 | 0.0020 | 0.0020 | 0.0012 | #N/A | #N/A | #N/A | 0.0028 | #N/A | 0.020 | 0.0047 | #N/A | #N/A | #N/A | #N/A | #N/A | #N/A | 0.059 | #N/A | 7/21/22 1:56:36 PM | 60
AU MA ED 21 |  |  | 0.019 | #N/A | #N/A | 0.0046 | 0.0093 | #N/A | 0.0037 | 0.058 | 0.0029 | 0.030 | 0.0020 | #N/A | 0.0012 | #N/A | #N/A | #N/A | 0.0028 | #N/A | 0.020 | 0.0047 | #N/A | #N/A | #N/A | #N/A | #N/A | #N/A | 0.060 | #N/A | 7/21/22 1:57:57 PM | 60
AU MA ED 22 |  |  | #N/A | #N/A | #N/A | #N/A | #N/A | #N/A | 0.0038 | 0.056 | 0.0026 | 0.033 | 0.0021 | #N/A | #N/A | #N/A | #N/A | #N/A | 0.0026 | #N/A | 0.020 | 0.0044 | #N/A | #N/A | #N/A | #N/A | #N/A | #N/A | 0.066 | #N/A | 7/21/22 1:59:20 PM | 60
AU MA ED 23 |  |  | #N/A | #N/A | #N/A | 0.0046 | #N/A | #N/A | 0.0040 | 0.055 | 0.0025 | 0.033 | 0.0022 | #N/A | 0.0011 | #N/A | #N/A | #N/A | 0.0028 | #N/A | 0.021 | 0.0046 | #N/A | #N/A | #N/A | #N/A | #N/A | #N/A | 0.067 | #N/A | 7/21/22 2:00:52 PM | 60
AU MA ED 24 |  |  | #N/A | #N/A | #N/A | #N/A | #N/A | #N/A | 0.0040 | 0.059 | 0.0025 | 0.032 | 0.0021 | #N/A | #N/A | #N/A | #N/A | #N/A | 0.0027 | #N/A | 0.020 | 0.0045 | #N/A | #N/A | #N/A | #N/A | #N/A | #N/A | 0.063 | #N/A | 7/21/22 2:02:24 PM | 60
AU MA ED 25 |  |  | #N/A | #N/A | #N/A | #N/A | #N/A | #N/A | 0.0042 | 0.057 | 0.0027 | 0.033 | 0.0022 | 0.0020 | #N/A | #N/A | #N/A | #N/A | 0.0035 | #N/A | 0.023 | 0.0049 | #N/A | #N/A | #N/A | #N/A | #N/A | #N/A | 0.066 | #N/A | 7/21/22 2:04:30 PM | 60
AU MA ED 26 |  |  | #N/A | #N/A | #N/A | 0.0041 | 0.0062 | #N/A | 0.0032 | 0.057 | 0.0022 | #N/A | 0.0017 | 0.0017 | 0.00100 | #N/A | #N/A | #N/A | 0.0031 | #N/A | 0.020 | #N/A | #N/A | #N/A | #N/A | #N/A | #N/A | #N/A | 0.014 | #N/A | 7/21/22 2:08:28 PM | 60
AU MA ED 27 |  |  | #N/A | #N/A | #N/A | 0.0045 | 0.0061 | #N/A | 0.0032 | 0.057 | 0.0022 | #N/A | 0.0019 | 0.0018 | 0.00099 | #N/A | #N/A | #N/A | 0.0031 | #N/A | 0.021 | #N/A | #N/A | #N/A | #N/A | #N/A | #N/A | #N/A | 0.045 | #N/A | 7/21/22 2:09:54 PM | 60
AU MA ED 28 |  |  | #N/A | #N/A | #N/A | 0.0044 | 0.0073 | #N/A | 0.0033 | 0.057 | 0.0024 | #N/A | 0.0018 | 0.0018 | 0.0010 | #N/A | #N/A | #N/A | 0.0032 | #N/A | 0.021 | 0.0046 | #N/A | #N/A | #N/A | #N/A | #N/A | #N/A | 0.015 | #N/A | 7/21/22 2:11:31 PM | 60
AU MA ED 29 |  |  | #N/A | #N/A | #N/A | 0.0045 | 0.0073 | #N/A | 0.0033 | 0.058 | 0.0023 | 0.024 | 0.0019 | 0.0018 | 0.0010 | #N/A | #N/A | #N/A | 0.0034 | #N/A | 0.022 | 0.0047 | #N/A | #N/A | #N/A | #N/A | #N/A | #N/A | 0.048 | #N/A | 7/21/22 2:13:30 PM | 60
AU MA ED 30 |  |  | #N/A | #N/A | #N/A | 0.0046 | 0.0081 | #N/A | 0.0035 | 0.060 | 0.0024 | #N/A | 0.0019 | 0.0020 | 0.0013 | #N/A | #N/A | #N/A | 0.0036 | #N/A | 0.021 | #N/A | #N/A | #N/A | #N/A | #N/A | #N/A | #N/A | 0.017 | #N/A | 7/21/22 2:15:06 PM | 60
AU MA ED 31 |  |  | #N/A | #N/A | #N/A | 0.0043 | 0.0077 | #N/A | 0.0034 | 0.058 | 0.0023 | #N/A | 0.0019 | 0.0019 | 0.0011 | #N/A | #N/A | #N/A | 0.0033 | #N/A | 0.021 | 0.0050 | #N/A | #N/A | #N/A | #N/A | #N/A | #N/A | 0.017 | #N/A | 7/21/22 2:16:50 PM | 60
AU MA ED 32 |  |  | #N/A | #N/A | #N/A | 0.0041 | 0.0068 | #N/A | 0.0033 | 0.058 | 0.0022 | #N/A | 0.0018 | 0.0019 | 0.0011 | #N/A | #N/A | #N/A | 0.0032 | #N/A | 0.020 | 0.0047 | #N/A | #N/A | #N/A | #N/A | #N/A | #N/A | 0.015 | #N/A | 7/21/22 2:19:01 PM | 60
AU MA ED 33 |  |  | #N/A | #N/A | #N/A | 0.0040 | 0.0067 | #N/A | 0.0032 | 0.057 | 0.0022 | #N/A | 0.0018 | 0.0018 | 0.0011 | #N/A | #N/A | #N/A | 0.0030 | #N/A | 0.020 | #N/A | #N/A | #N/A | #N/A | #N/A | #N/A | #N/A | 0.041 | #N/A | 7/21/22 2:20:33 PM | 60
AU MA ED 34 |  |  | #N/A | #N/A | #N/A | 0.0042 | 0.0075 | #N/A | 0.0032 | 0.058 | 0.0022 | #N/A | 0.0018 | 0.0018 | 0.0011 | #N/A | #N/A | #N/A | 0.0032 | #N/A | 0.021 | #N/A | #N/A | #N/A | #N/A | #N/A | #N/A | #N/A | 0.015 | #N/A | 7/21/22 2:21:58 PM | 60
AU MA ED 35 |  |  | #N/A | #N/A | #N/A | 0.0045 | 0.0079 | #N/A | 0.0035 | 0.058 | 0.0025 | 0.025 | 0.0020 | 0.0020 | 0.0012 | #N/A | #N/A | #N/A | 0.0034 | #N/A | 0.021 | 0.0049 | #N/A | #N/A | #N/A | #N/A | #N/A | #N/A | 0.051 | #N/A | 7/21/22 2:23:41 PM | 60
AU MA ED 36 |  |  | 0.021 | #N/A | #N/A | 0.0048 | 0.0095 | #N/A | 0.0034 | 0.059 | 0.0024 | #N/A | 0.0019 | 0.0019 | 0.0011 | #N/A | #N/A | #N/A | 0.0036 | #N/A | 0.023 | 0.0050 | #N/A | #N/A | #N/A | #N/A | #N/A | #N/A | 0.016 | #N/A | 7/21/22 2:25:17 PM | 60
AU MA ED 37 |  |  | 0.021 | #N/A | #N/A | 0.0050 | 0.0097 | #N/A | 0.0037 | 0.059 | 0.0025 | #N/A | 0.0019 | 0.0019 | 0.0012 | #N/A | #N/A | #N/A | 0.0035 | #N/A | 0.022 | #N/A | #N/A | #N/A | #N/A | #N/A | #N/A | #N/A | 0.052 | #N/A | 7/21/22 2:26:57 PM | 60
AU MA ED 38 |  |  | #N/A | #N/A | #N/A | 0.0046 | 0.0080 | #N/A | 0.0034 | 0.060 | 0.0024 | 0.027 | 0.0020 | 0.0020 | 0.0011 | #N/A | #N/A | #N/A | 0.0033 | #N/A | 0.022 | #N/A | #N/A | #N/A | #N/A | #N/A | #N/A | #N/A | 0.056 | #N/A | 7/21/22 2:28:34 PM | 60
AU MA ED 39 |  |  | #N/A | #N/A | #N/A | 0.0047 | 0.0085 | #N/A | 0.0034 | 0.058 | 0.0024 | 0.025 | 0.0019 | 0.0019 | 0.0011 | #N/A | #N/A | #N/A | 0.0034 | #N/A | 0.022 | 0.0048 | #N/A | #N/A | #N/A | #N/A | #N/A | #N/A | 0.050 | #N/A | 7/21/22 2:30:10 PM | 60
AU MA ED 40 |  |  | #N/A | #N/A | #N/A | 0.0043 | #N/A | #N/A | 0.0035 | 0.057 | 0.0023 | 0.023 | 0.0019 | 0.0019 | #N/A | #N/A | #N/A | #N/A | 0.0033 | #N/A | 0.021 | 0.0046 | #N/A | #N/A | #N/A | #N/A | #N/A | #N/A | 0.046 | #N/A | 7/21/22 2:31:44 PM | 60
AU MA ED 41 |  |  | #N/A | #N/A | #N/A | 0.0043 | #N/A | #N/A | 0.0032 | 0.058 | 0.0021 | 0.024 | 0.0018 | 0.0018 | #N/A | #N/A | #N/A | #N/A | 0.0032 | #N/A | 0.021 | 0.0046 | #N/A | #N/A | #N/A | #N/A | #N/A | #N/A | 0.048 | #N/A | 7/21/22 2:33:15 PM | 60
AU MA ED 42 |  |  | #N/A | #N/A | #N/A | 0.0049 | 0.010 | #N/A | 0.0035 | 0.060 | 0.0025 | #N/A | 0.0021 | 0.0021 | 0.0015 | #N/A | #N/A | #N/A | 0.0039 | #N/A | 0.023 | 0.0058 | #N/A | #N/A | #N/A | #N/A | #N/A | #N/A | 0.020 | #N/A | 7/21/22 2:36:16 PM | 60
AU MA ED 43 |  |  | 0.021 | #N/A | #N/A | 0.0049 | 0.0099 | #N/A | 0.0038 | 0.060 | 0.0026 | 0.030 | 0.0021 | 0.0020 | 0.0013 | #N/A | #N/A | #N/A | 0.0035 | #N/A | 0.022 | #N/A | #N/A | #N/A | #N/A | #N/A | #N/A | #N/A | 0.061 | #N/A | 7/21/22 2:37:57 PM | 60
AU MA ED 44 |  |  | 0.018 | #N/A | #N/A | 0.0043 | 0.0097 | #N/A | 0.0031 | 0.058 | 0.0024 | #N/A | #N/A | 0.0019 | 0.0012 | #N/A | #N/A | #N/A | 0.0033 | #N/A | 0.020 | 0.0048 | #N/A | #N/A | #N/A | #N/A | #N/A | #N/A | 0.015 | #N/A | 7/21/22 2:39:53 PM | 60
AU MA ED 45 |  |  | #N/A | #N/A | #N/A | 0.0041 | 0.0061 | #N/A | 0.0033 | 0.058 | 0.0023 | #N/A | 0.0017 | 0.0017 | 0.0010 | #N/A | #N/A | #N/A | 0.0030 | #N/A | 0.020 | 0.0046 | #N/A | #N/A | #N/A | #N/A | #N/A | #N/A | 0.015 | #N/A | 7/21/22 2:41:19 PM | 60
AU MA ED 46 |  |  | #N/A | #N/A | #N/A | 0.0048 | 0.0072 | #N/A | 0.0037 | 0.058 | 0.0024 | 0.031 | 0.0021 | 0.0022 | 0.0012 | #N/A | #N/A | #N/A | 0.0032 | #N/A | 0.023 | #N/A | #N/A | #N/A | #N/A | #N/A | #N/A | #N/A | 0.063 | #N/A | 7/21/22 2:43:38 PM | 60
AU MA ED 47 |  |  | #N/A | #N/A | #N/A | 0.0049 | 0.0088 | #N/A | 0.0035 | 0.057 | 0.0024 | #N/A | 0.0020 | 0.0020 | 0.0011 | #N/A | #N/A | #N/A | 0.0031 | #N/A | 0.022 | 0.0048 | #N/A | #N/A | #N/A | #N/A | #N/A | #N/A | 0.020 | #N/A | 7/21/22 2:45:08 PM | 60
AU MA ED 48 |  |  | #N/A | #N/A | #N/A | 0.0054 | 0.0089 | #N/A | 0.0038 | 0.058 | 0.0026 | 0.033 | 0.0021 | 0.0021 | 0.0011 | #N/A | #N/A | #N/A | 0.0032 | #N/A | 0.024 | 0.0049 | #N/A | #N/A | #N/A | #N/A | #N/A | #N/A | 0.067 | #N/A | 7/21/22 2:46:36 PM | 60
AU MA ID 1 |  |  | #N/A | #N/A | #N/A | 0.0080 | 0.017 | #N/A | #N/A | 0.054 | 0.0038 | #N/A | 0.0044 | #N/A | 0.0021 | #N/A | #N/A | #N/A | 0.0053 | #N/A | 0.028 | 0.0074 | #N/A | #N/A | #N/A | #N/A | #N/A | #N/A | 0.049 | #N/A | 7/21/22 3:22:55 PM | 60
AU MA ID 2 |  |  | 0.026 | #N/A | #N/A | 0.0059 | 0.014 | #N/A | #N/A | 0.065 | 0.0030 | #N/A | #N/A | 0.0022 | 0.0017 | #N/A | #N/A | #N/A | 0.0044 | #N/A | 0.027 | 0.0070 | #N/A | #N/A | #N/A | #N/A | #N/A | #N/A | 0.022 | #N/A | 7/21/22 3:24:26 PM | 60
AU MA ID 3 |  |  | #N/A | #N/A | #N/A | 0.0070 | 0.016 | #N/A | #N/A | 0.063 | 0.0030 | #N/A | 0.0034 | #N/A | 0.0021 | #N/A | #N/A | #N/A | 0.0051 | #N/A | 0.028 | #N/A | #N/A | #N/A | #N/A | #N/A | #N/A | #N/A | 0.039 | #N/A | 7/21/22 3:26:35 PM | 60
AU MA ID 4 |  |  | #N/A | #N/A | #N/A | 0.0056 | 0.011 | #N/A | 0.0036 | 0.060 | 0.0026 | #N/A | 0.0025 | 0.0022 | 0.0016 | #N/A | #N/A | #N/A | 0.0041 | #N/A | 0.025 | 0.0061 | #N/A | #N/A | #N/A | #N/A | #N/A | #N/A | 0.028 | #N/A | 7/21/22 3:28:11 PM | 60
AU MA ID 5 |  |  | 0.028 | #N/A | #N/A | 0.0061 | 0.015 | #N/A | 0.0036 | 0.063 | 0.0027 | #N/A | #N/A | 0.0024 | 0.0017 | #N/A | #N/A | #N/A | 0.0046 | #N/A | 0.027 | 0.0070 | #N/A | #N/A | #N/A | #N/A | #N/A | #N/A | 0.027 | #N/A | 7/21/22 3:29:46 PM | 60
AU MA ID 6 |  |  | 0.029 | #N/A | #N/A | 0.0067 | 0.017 | #N/A | #N/A | 0.068 | 0.0032 | #N/A | #N/A | #N/A | 0.0019 | #N/A | #N/A | #N/A | 0.0050 | #N/A | 0.029 | 0.0078 | #N/A | #N/A | #N/A | #N/A | #N/A | #N/A | 0.024 | #N/A | 7/21/22 3:31:20 PM | 60
AU MA ID 7 |  |  | 0.030 | #N/A | #N/A | 0.0068 | 0.017 | #N/A | #N/A | 0.065 | 0.0031 | #N/A | 0.0026 | 0.0026 | 0.0021 | #N/A | #N/A | #N/A | 0.0050 | #N/A | 0.028 | 0.0077 | #N/A | #N/A | #N/A | #N/A | #N/A | #N/A | 0.033 | #N/A | 7/21/22 3:33:06 PM | 60
AU MA ID 8 |  |  | 0.023 | #N/A | #N/A | 0.0053 | 0.012 | #N/A | #N/A | 0.062 | 0.0028 | #N/A | 0.0022 | 0.0023 | 0.0017 | #N/A | #N/A | #N/A | 0.0040 | #N/A | 0.024 | #N/A | #N/A | #N/A | #N/A | #N/A | #N/A | #N/A | 0.025 | #N/A | 7/21/22 3:34:33 PM | 60
AU MA ID 9 |  |  | 0.019 | #N/A | #N/A | 0.0045 | 0.0097 | #N/A | 0.0032 | 0.060 | 0.0025 | #N/A | 0.0020 | 0.0021 | 0.0017 | #N/A | #N/A | #N/A | 0.0035 | #N/A | 0.020 | #N/A | #N/A | #N/A | #N/A | #N/A | #N/A | #N/A | 0.021 | #N/A | 7/21/22 3:36:01 PM | 60
AU MA ID 10 |  |  | 0.024 | #N/A | #N/A | 0.0055 | 0.013 | #N/A | 0.0036 | 0.063 | 0.0028 | #N/A | 0.0026 | #N/A | 0.0018 | #N/A | #N/A | #N/A | 0.0042 | #N/A | 0.025 | #N/A | #N/A | #N/A | #N/A | #N/A | #N/A | #N/A | 0.027 | #N/A | 7/21/22 3:37:19 PM | 60
AU MA ID 11 |  |  | 0.024 | #N/A | #N/A | 0.0052 | 0.012 | #N/A | 0.0034 | 0.062 | 0.0026 | #N/A | 0.0024 | 0.0023 | 0.0017 | #N/A | #N/A | #N/A | 0.0039 | #N/A | 0.025 | #N/A | #N/A | #N/A | #N/A | #N/A | #N/A | #N/A | 0.022 | #N/A | 7/21/22 3:38:53 PM | 60
AU MA ID 12 |  |  | #N/A | #N/A | #N/A | 0.0048 | 0.0074 | #N/A | 0.0030 | 0.056 | 0.0021 | #N/A | 0.0024 | 0.0021 | 0.0012 | #N/A | #N/A | #N/A | 0.0035 | #N/A | 0.023 | #N/A | #N/A | #N/A | #N/A | #N/A | #N/A | #N/A | 0.023 | #N/A | 7/21/22 3:40:16 PM | 60
AU MA ID 13 |  |  | #N/A | #N/A | #N/A | 0.0052 | 0.0092 | #N/A | 0.0032 | 0.056 | 0.0022 | #N/A | 0.0028 | 0.0022 | 0.0013 | #N/A | #N/A | #N/A | 0.0037 | #N/A | 0.024 | #N/A | #N/A | #N/A | #N/A | #N/A | #N/A | #N/A | 0.025 | #N/A | 7/21/22 3:41:50 PM | 60
AU MA ID 14 |  |  | #N/A | #N/A | #N/A | 0.0068 | 0.011 | #N/A | 0.0043 | 0.057 | 0.0026 | #N/A | 0.0027 | 0.0020 | 0.0012 | #N/A | #N/A | #N/A | 0.0042 | #N/A | 0.029 | 0.0057 | #N/A | #N/A | #N/A | #N/A | #N/A | #N/A | 0.023 | #N/A | 7/21/22 3:44:14 PM | 60
AU MA ID 15 |  |  | #N/A | #N/A | #N/A | 0.0071 | 0.018 | #N/A | #N/A | 0.060 | 0.0029 | #N/A | 0.0036 | #N/A | 0.0020 | #N/A | #N/A | #N/A | 0.0049 | #N/A | 0.029 | #N/A | #N/A | #N/A | #N/A | #N/A | #N/A | #N/A | 0.033 | #N/A | 7/21/22 3:46:06 PM | 60
AU MA ID 16 |  |  | #N/A | #N/A | #N/A | 0.0060 | 0.013 | #N/A | 0.0035 | 0.058 | 0.0025 | #N/A | 0.0026 | #N/A | 0.0014 | #N/A | #N/A | #N/A | 0.0040 | #N/A | 0.027 | 0.0058 | #N/A | #N/A | #N/A | #N/A | #N/A | #N/A | 0.021 | #N/A | 7/21/22 3:47:29 PM | 60
AU MA ID 17 |  |  | #N/A | #N/A | #N/A | 0.0075 | 0.014 | #N/A | 0.0043 | 0.058 | 0.0030 | #N/A | 0.0034 | #N/A | 0.0016 | #N/A | #N/A | #N/A | 0.0044 | #N/A | 0.030 | 0.0063 | #N/A | #N/A | #N/A | #N/A | #N/A | #N/A | 0.026 | #N/A | 7/21/22 3:48:58 PM | 60
AU MA ID 18 |  |  | #N/A | #N/A | #N/A | 0.0068 | 0.012 | #N/A | 0.0047 | 0.061 | 0.0031 | 0.037 | 0.0022 | 0.0021 | 0.0015 | #N/A | #N/A | #N/A | 0.0038 | #N/A | 0.029 | 0.0062 | #N/A | #N/A | #N/A | #N/A | #N/A | #N/A | 0.075 | #N/A | 7/21/22 3:50:45 PM | 60
AU MA ID 19 |  |  | 0.026 | #N/A | #N/A | 0.0065 | 0.013 | #N/A | #N/A | 0.059 | 0.0028 | #N/A | 0.0026 | 0.0025 | 0.0017 | #N/A | #N/A | #N/A | 0.0038 | #N/A | 0.025 | #N/A | #N/A | #N/A | #N/A | #N/A | #N/A | #N/A | 0.031 | #N/A | 7/21/22 3:53:09 PM | 60
AU MA ID 20 |  |  | 0.034 | #N/A | #N/A | 0.0084 | 0.020 | #N/A | 0.0047 | 0.066 | 0.0038 | #N/A | 0.0032 | #N/A | 0.0026 | 0.0023 | #N/A | #N/A | 0.0055 | #N/A | 0.029 | 0.0090 | #N/A | #N/A | #N/A | #N/A | #N/A | #N/A | 0.040 | #N/A | 7/21/22 3:54:29 PM | 60
AU MA ID 21 |  |  | #N/A | #N/A | #N/A | 0.0056 | 0.010 | #N/A | 0.0040 | 0.060 | 0.0026 | #N/A | 0.0022 | 0.0021 | 0.0016 | #N/A | #N/A | #N/A | 0.0038 | #N/A | 0.024 | 0.0060 | #N/A | #N/A | #N/A | #N/A | #N/A | #N/A | 0.022 | #N/A | 7/21/22 3:55:48 PM | 60
AU MA ID 22 |  |  | 0.026 | #N/A | #N/A | 0.0061 | 0.016 | #N/A | #N/A | 0.067 | 0.0030 | #N/A | 0.0021 | 0.0021 | 0.0020 | #N/A | #N/A | #N/A | 0.0046 | #N/A | 0.027 | #N/A | #N/A | #N/A | #N/A | #N/A | #N/A | #N/A | 0.020 | #N/A | 7/21/22 3:57:12 PM | 60
AU MA ID 23 |  |  | #N/A | #N/A | #N/A | 0.0063 | 0.014 | #N/A | 0.0035 | 0.061 | 0.0025 | #N/A | 0.0028 | 0.0023 | 0.0017 | #N/A | #N/A | #N/A | 0.0044 | #N/A | 0.028 | 0.0066 | #N/A | #N/A | #N/A | #N/A | #N/A | #N/A | 0.027 | #N/A | 7/21/22 3:59:45 PM | 60
AU MA ID 24 |  |  | #N/A | #N/A | #N/A | 0.0067 | 0.014 | #N/A | 0.0041 | 0.058 | 0.0029 | #N/A | 0.0033 | #N/A | 0.0016 | #N/A | #N/A | #N/A | 0.0045 | #N/A | 0.028 | 0.0064 | #N/A | #N/A | #N/A | #N/A | #N/A | #N/A | 0.025 | #N/A | 7/21/22 4:01:04 PM | 60
AU MA ID 25 |  |  | 0.034 | #N/A | #N/A | 0.0080 | 0.019 | #N/A | #N/A | 0.059 | 0.0032 | #N/A | 0.0034 | #N/A | 0.0020 | #N/A | #N/A | #N/A | 0.0047 | #N/A | 0.030 | #N/A | #N/A | #N/A | #N/A | #N/A | #N/A | #N/A | 0.037 | #N/A | 7/21/22 4:02:21 PM | 60
AU MA ID 26 |  |  | #N/A | #N/A | #N/A | 0.0055 | 0.0100 | #N/A | 0.0036 | 0.058 | 0.0025 | 0.028 | 0.0020 | 0.0020 | 0.0012 | #N/A | #N/A | #N/A | 0.0038 | #N/A | 0.026 | 0.0053 | #N/A | #N/A | #N/A | #N/A | #N/A | #N/A | 0.057 | #N/A | 7/21/22 4:03:57 PM | 60
AU MA ID 27 |  |  | #N/A | #N/A | #N/A | 0.0060 | 0.010 | #N/A | 0.0038 | 0.055 | 0.0025 | 0.047 | 0.0025 | 0.0022 | 0.0013 | #N/A | #N/A | #N/A | 0.0041 | #N/A | 0.026 | 0.0053 | #N/A | #N/A | #N/A | #N/A | #N/A | #N/A | 0.097 | #N/A | 7/21/22 4:06:04 PM | 60
AU MA ID 28 |  |  | #N/A | #N/A | #N/A | 0.0059 | 0.0090 | #N/A | 0.0041 | 0.057 | 0.0025 | 0.029 | 0.0020 | 0.0019 | 0.0011 | #N/A | #N/A | #N/A | 0.0039 | #N/A | 0.027 | 0.0054 | #N/A | #N/A | #N/A | #N/A | #N/A | #N/A | 0.059 | #N/A | 7/21/22 4:07:30 PM | 60
AU MA ID 29 |  |  | 0.032 | #N/A | #N/A | #N/A | 0.011 | #N/A | 0.0045 | 0.057 | 0.0027 | 0.041 | 0.0024 | #N/A | 0.0013 | #N/A | #N/A | #N/A | 0.0039 | #N/A | 0.028 | 0.0055 | #N/A | #N/A | #N/A | #N/A | #N/A | #N/A | 0.084 | #N/A | 7/21/22 4:08:54 PM | 60
AU MA ID 30 |  |  | 0.033 | #N/A | #N/A | 0.0083 | 0.021 | #N/A | #N/A | 0.072 | 0.0047 | #N/A | #N/A | 0.0029 | 0.0028 | 0.0025 | #N/A | #N/A | 0.0058 | #N/A | 0.029 | #N/A | #N/A | #N/A | #N/A | #N/A | #N/A | #N/A | 0.037 | #N/A | 7/21/22 4:17:12 PM | 60
AU MA ID 31 |  |  | 0.027 | #N/A | #N/A | 0.0065 | 0.014 | #N/A | #N/A | 0.067 | 0.0032 | #N/A | 0.0028 | 0.0024 | 0.0021 | #N/A | #N/A | #N/A | 0.0047 | #N/A | 0.027 | #N/A | #N/A | #N/A | #N/A | #N/A | #N/A | #N/A | 0.028 | #N/A | 7/21/22 4:18:28 PM | 60
AU MA ID 32 |  |  | 0.025 | #N/A | #N/A | 0.0061 | 0.014 | #N/A | 0.0039 | 0.066 | 0.0030 | #N/A | 0.0026 | #N/A | 0.0020 | #N/A | #N/A | #N/A | 0.0047 | #N/A | 0.027 | 0.0071 | #N/A | #N/A | #N/A | #N/A | #N/A | #N/A | 0.025 | #N/A | 7/21/22 4:19:45 PM | 60
AU MA ID 33 |  |  | 0.027 | #N/A | #N/A | 0.0061 | 0.016 | #N/A | #N/A | 0.067 | 0.0031 | #N/A | 0.0022 | 0.0023 | 0.0020 | #N/A | #N/A | #N/A | 0.0049 | #N/A | 0.028 | 0.0074 | #N/A | #N/A | #N/A | #N/A | #N/A | #N/A | 0.023 | #N/A | 7/21/22 4:21:04 PM | 60
AU MA ID 34 |  |  | 0.024 | #N/A | #N/A | 0.0056 | 0.013 | #N/A | 0.0036 | 0.063 | 0.0027 | #N/A | 0.0022 | 0.0022 | 0.0016 | #N/A | #N/A | #N/A | 0.0043 | #N/A | 0.026 | #N/A | #N/A | #N/A | #N/A | #N/A | #N/A | #N/A | 0.024 | #N/A | 7/21/22 4:22:22 PM | 60
AU MA ID 35 |  |  | 0.028 | #N/A | #N/A | 0.0063 | 0.015 | #N/A | 0.0039 | 0.063 | 0.0028 | #N/A | 0.0028 | 0.0025 | 0.0019 | #N/A | #N/A | #N/A | 0.0047 | #N/A | 0.027 | 0.0069 | #N/A | #N/A | #N/A | #N/A | #N/A | #N/A | 0.030 | #N/A | 7/21/22 4:23:35 PM | 60
AU MA ID 36 |  |  | 0.034 | #N/A | #N/A | #N/A | 0.019 | #N/A | #N/A | 0.060 | 0.0033 | #N/A | 0.0039 | #N/A | 0.0023 | #N/A | #N/A | #N/A | 0.0054 | #N/A | 0.029 | #N/A | #N/A | #N/A | #N/A | #N/A | #N/A | #N/A | 0.045 | #N/A | 7/21/22 4:24:51 PM | 60
AU MA ID 37 |  |  | 0.027 | #N/A | #N/A | 0.0065 | 0.014 | #N/A | #N/A | 0.059 | 0.0032 | #N/A | 0.0033 | #N/A | 0.0018 | #N/A | #N/A | #N/A | 0.0046 | #N/A | 0.026 | 0.0068 | #N/A | #N/A | #N/A | #N/A | #N/A | #N/A | 0.038 | #N/A | 7/21/22 4:26:08 PM | 60
AU MA ID 38 |  |  | #N/A | #N/A | #N/A | 0.0075 | 0.016 | #N/A | #N/A | 0.057 | 0.0036 | #N/A | 0.0039 | #N/A | 0.0020 | #N/A | #N/A | #N/A | 0.0049 | #N/A | 0.028 | 0.0074 | #N/A | #N/A | #N/A | #N/A | #N/A | #N/A | 0.045 | #N/A | 7/21/22 4:27:28 PM | 60
AU MA ID 39 |  |  | #N/A | #N/A | #N/A | 0.0059 | 0.013 | #N/A | #N/A | 0.061 | 0.0028 | #N/A | 0.0024 | 0.0024 | 0.0017 | #N/A | #N/A | #N/A | 0.0044 | #N/A | 0.026 | 0.0064 | #N/A | #N/A | #N/A | #N/A | #N/A | #N/A | 0.029 | #N/A | 7/21/22 4:28:54 PM | 60
AU MA ID 40 |  |  | 0.035 | #N/A | #N/A | 0.0087 | 0.019 | #N/A | #N/A | 0.059 | 0.0036 | #N/A | 0.0035 | #N/A | 0.0026 | 0.0025 | #N/A | #N/A | 0.0064 | #N/A | 0.029 | 0.0089 | #N/A | #N/A | #N/A | #N/A | #N/A | #N/A | 0.050 | #N/A | 7/21/22 4:30:16 PM | 60
AU MA ID 41 |  |  | 0.028 | #N/A | #N/A | 0.0076 | 0.016 | #N/A | #N/A | 0.068 | 0.0042 | #N/A | 0.0028 | 0.0029 | 0.0024 | 0.0023 | #N/A | #N/A | 0.0049 | #N/A | 0.025 | #N/A | #N/A | #N/A | #N/A | #N/A | #N/A | #N/A | 0.039 | #N/A | 7/21/22 4:38:21 PM | 60
AU MA ID 42 |  |  | 0.034 | #N/A | #N/A | 0.0079 | 0.017 | #N/A | 0.0046 | 0.061 | 0.0037 | #N/A | 0.0034 | 0.0028 | 0.0021 | #N/A | #N/A | #N/A | 0.0050 | #N/A | 0.029 | #N/A | #N/A | #N/A | #N/A | #N/A | #N/A | #N/A | 0.041 | #N/A | 7/21/22 4:39:30 PM | 60
AU MA ID 43 |  |  | #N/A | #N/A | #N/A | 0.0081 | 0.018 | #N/A | #N/A | 0.067 | 0.0034 | #N/A | 0.0027 | 0.0026 | 0.0022 | #N/A | #N/A | #N/A | 0.0053 | #N/A | 0.031 | #N/A | #N/A | #N/A | #N/A | #N/A | #N/A | #N/A | 0.034 | #N/A | 7/21/22 4:40:41 PM | 60
AU MA ID 44 |  |  | #N/A | #N/A | #N/A | 0.0059 | 0.011 | #N/A | 0.0038 | 0.058 | 0.0027 | #N/A | 0.0029 | 0.0023 | 0.0016 | #N/A | #N/A | #N/A | 0.0038 | #N/A | 0.023 | #N/A | #N/A | #N/A | #N/A | #N/A | #N/A | #N/A | 0.030 | #N/A | 7/21/22 4:42:04 PM | 60
AU MA ID 45 |  |  | 0.033 | #N/A | #N/A | 0.0077 | 0.019 | #N/A | #N/A | 0.067 | 0.0037 | #N/A | #N/A | #N/A | 0.0022 | #N/A | #N/A | #N/A | 0.0057 | #N/A | 0.030 | 0.0086 | #N/A | #N/A | #N/A | #N/A | #N/A | #N/A | 0.032 | #N/A | 7/21/22 4:43:26 PM | 60
AU MA ID 46 |  |  | 0.033 | #N/A | #N/A | 0.0075 | 0.020 | #N/A | #N/A | 0.068 | 0.0036 | #N/A | 0.0029 | #N/A | 0.0023 | 0.0019 | #N/A | #N/A | 0.0056 | #N/A | 0.030 | 0.0089 | #N/A | #N/A | #N/A | #N/A | #N/A | #N/A | 0.032 | #N/A | 7/21/22 4:44:39 PM | 60
AU MA ID 47 |  |  | 0.030 | #N/A | #N/A | 0.0073 | 0.017 | #N/A | #N/A | 0.066 | 0.0034 | #N/A | 0.0031 | #N/A | 0.0021 | #N/A | #N/A | #N/A | 0.0053 | #N/A | 0.029 | 0.0081 | #N/A | #N/A | #N/A | #N/A | #N/A | #N/A | 0.034 | #N/A | 7/21/22 4:45:52 PM | 60
AU MA ID 48 |  |  | 0.029 | #N/A | #N/A | 0.0070 | 0.017 | #N/A | #N/A | 0.064 | 0.0033 | #N/A | 0.0027 | 0.0027 | 0.0022 | 0.0022 | #N/A | #N/A | 0.0050 | #N/A | 0.027 | #N/A | #N/A | #N/A | #N/A | #N/A | #N/A | #N/A | 0.035 | #N/A | 7/21/22 4:47:00 PM | 60
AU MA ID 49 |  |  | 0.027 | #N/A | #N/A | 0.0064 | 0.015 | #N/A | #N/A | 0.062 | 0.0031 | #N/A | 0.0026 | 0.0025 | 0.0017 | #N/A | #N/A | #N/A | 0.0047 | #N/A | 0.027 | 0.0067 | #N/A | #N/A | #N/A | #N/A | #N/A | #N/A | 0.030 | #N/A | 7/21/22 4:48:14 PM | 60
AU MA ID 50 |  |  | 0.036 | #N/A | #N/A | 0.0091 | 0.019 | #N/A | #N/A | 0.049 | #N/A | #N/A | 0.0031 | 0.0025 | 0.0024 | 0.0027 | #N/A | #N/A | 0.0062 | #N/A | 0.022 | #N/A | #N/A | #N/A | #N/A | #N/A | #N/A | #N/A | 0.057 | 0.0044 | 7/21/22 4:49:24 PM | 60
AU MA ID 51 |  |  | 0.032 | #N/A | #N/A | 0.0073 | 0.018 | #N/A | #N/A | 0.067 | 0.0033 | #N/A | 0.0030 | #N/A | 0.0023 | #N/A | #N/A | #N/A | 0.0055 | #N/A | 0.029 | 0.0085 | #N/A | #N/A | #N/A | #N/A | #N/A | #N/A | 0.035 | #N/A | 7/21/22 4:54:48 PM | 60
AU MA ID 52 |  |  | 0.030 | #N/A | #N/A | 0.0072 | 0.018 | #N/A | 0.0044 | 0.067 | 0.0035 | #N/A | 0.0028 | #N/A | 0.0024 | 0.0021 | #N/A | #N/A | 0.0052 | #N/A | 0.028 | #N/A | #N/A | #N/A | #N/A | #N/A | #N/A | #N/A | 0.034 | #N/A | 7/21/22 4:56:01 PM | 60
AU MA ID 53 |  |  | 0.027 | #N/A | #N/A | 0.0066 | 0.015 | #N/A | #N/A | 0.062 | 0.0031 | #N/A | 0.0025 | 0.0024 | 0.0017 | #N/A | #N/A | #N/A | 0.0047 | #N/A | 0.027 | 0.0068 | #N/A | #N/A | #N/A | #N/A | #N/A | #N/A | 0.029 | #N/A | 7/21/22 4:57:16 PM | 60
AU MA ID 54 |  |  | 0.022 | #N/A | #N/A | 0.0053 | 0.012 | #N/A | #N/A | 0.068 | 0.0030 | #N/A | 0.0023 | 0.0026 | 0.0021 | #N/A | #N/A | #N/A | 0.0042 | #N/A | 0.023 | #N/A | #N/A | #N/A | #N/A | #N/A | #N/A | #N/A | 0.021 | #N/A | 7/21/22 4:58:42 PM | 60
AU MA ID 55 |  |  | 0.025 | #N/A | #N/A | 0.0063 | 0.013 | #N/A | 0.0043 | 0.065 | 0.0032 | #N/A | 0.0027 | #N/A | 0.0020 | #N/A | #N/A | #N/A | 0.0042 | #N/A | 0.025 | #N/A | #N/A | #N/A | #N/A | #N/A | #N/A | #N/A | 0.027 | #N/A | 7/21/22 5:00:01 PM | 60
AU MA ID 56 |  |  | #N/A | #N/A | #N/A | 0.0056 | 0.013 | #N/A | #N/A | 0.065 | 0.0029 | #N/A | 0.0031 | #N/A | 0.0019 | #N/A | #N/A | #N/A | 0.0044 | #N/A | 0.025 | 0.0069 | #N/A | #N/A | #N/A | #N/A | #N/A | #N/A | 0.024 | #N/A | 7/21/22 5:01:23 PM | 60
AU MA ID 57 |  |  | #N/A | #N/A | #N/A | 0.0056 | 0.012 | #N/A | 0.0039 | 0.065 | 0.0029 | #N/A | 0.0025 | #N/A | 0.0018 | #N/A | #N/A | #N/A | 0.0042 | #N/A | 0.025 | #N/A | #N/A | #N/A | #N/A | #N/A | #N/A | #N/A | 0.021 | #N/A | 7/21/22 5:03:26 PM | 60
AU MA ID 58 |  |  | #N/A | #N/A | #N/A | 0.0046 | 0.0097 | #N/A | 0.0031 | 0.060 | 0.0023 | #N/A | 0.0021 | 0.0020 | 0.0015 | #N/A | #N/A | #N/A | 0.0034 | #N/A | 0.022 | #N/A | #N/A | #N/A | #N/A | #N/A | #N/A | #N/A | 0.017 | #N/A | 7/21/22 5:04:48 PM | 60
AU MA ID 59 |  |  | 0.037 | #N/A | #N/A | 0.0080 | 0.026 | #N/A | #N/A | 0.070 | 0.0037 | #N/A | 0.0032 | 0.0029 | 0.0026 | #N/A | #N/A | #N/A | 0.0056 | #N/A | 0.032 | #N/A | #N/A | #N/A | #N/A | #N/A | #N/A | #N/A | 0.032 | #N/A | 7/21/22 5:06:08 PM | 60
AU MA ID 60 |  |  | 0.032 | #N/A | #N/A | 0.0059 | 0.012 | #N/A | 0.0037 | 0.058 | 0.0030 | #N/A | 0.0026 | 0.0023 | 0.0016 | #N/A | #N/A | #N/A | 0.0040 | #N/A | 0.024 | 0.0056 | #N/A | #N/A | #N/A | #N/A | #N/A | #N/A | 0.027 | #N/A | 7/21/22 5:07:31 PM | 60
AU MA ID 61 |  |  | #N/A | #N/A | #N/A | 0.0050 | 0.0082 | #N/A | 0.0037 | 0.057 | 0.0025 | 0.031 | 0.0021 | 0.0020 | 0.0012 | #N/A | #N/A | #N/A | 0.0036 | #N/A | 0.023 | 0.0050 | #N/A | #N/A | #N/A | #N/A | #N/A | #N/A | 0.064 | #N/A | 7/21/22 5:08:59 PM | 60
AU MA ID 62 |  |  | #N/A | #N/A | #N/A | 0.0061 | 0.014 | #N/A | 0.0040 | 0.058 | 0.0030 | 0.045 | 0.0026 | #N/A | 0.0014 | #N/A | #N/A | #N/A | 0.0040 | #N/A | 0.025 | 0.0056 | #N/A | #N/A | #N/A | #N/A | #N/A | #N/A | 0.093 | #N/A | 7/21/22 5:10:24 PM | 60
AU MA ID 63 |  |  | 0.037 | #N/A | #N/A | 0.0089 | 0.026 | #N/A | #N/A | 0.055 | 0.0043 | #N/A | 0.0037 | 0.0030 | 0.0023 | 0.0023 | #N/A | #N/A | 0.0058 | #N/A | 0.029 | 0.0081 | #N/A | #N/A | #N/A | #N/A | #N/A | #N/A | 0.050 | #N/A | 7/21/22 5:11:52 PM | 60
AU MA ID 64 |  |  | 0.038 | #N/A | #N/A | 0.0094 | 0.024 | #N/A | 0.0048 | 0.057 | 0.0038 | 0.067 | 0.0033 | 0.0029 | 0.0020 | #N/A | #N/A | #N/A | 0.0051 | #N/A | 0.031 | 0.0079 | #N/A | #N/A | #N/A | #N/A | #N/A | #N/A | 0.044 | #N/A | 7/21/22 5:13:40 PM | 60
AU MA ID 65 |  |  | 0.035 | #N/A | #N/A | 0.0082 | 0.022 | #N/A | #N/A | 0.074 | 0.0042 | #N/A | 0.0030 | #N/A | 0.0029 | 0.0027 | #N/A | #N/A | 0.0061 | #N/A | 0.031 | #N/A | #N/A | #N/A | #N/A | #N/A | #N/A | #N/A | 0.031 | #N/A | 7/21/22 5:15:55 PM | 60
AU MA ID 66 |  |  | #N/A | #N/A | #N/A | 0.0050 | 0.0097 | #N/A | #N/A | 0.060 | 0.0025 | #N/A | 0.0022 | 0.0022 | 0.0014 | #N/A | #N/A | #N/A | 0.0033 | #N/A | 0.022 | #N/A | #N/A | #N/A | #N/A | #N/A | #N/A | #N/A | 0.022 | #N/A | 7/21/22 5:17:46 PM | 60
AU MA ID 67 |  |  | 0.038 | #N/A | #N/A | 0.0093 | 0.022 | #N/A | #N/A | 0.068 | 0.0043 | #N/A | 0.0028 | 0.0029 | 0.0026 | 0.0024 | #N/A | #N/A | 0.0056 | #N/A | 0.031 | #N/A | #N/A | #N/A | #N/A | #N/A | #N/A | #N/A | 0.041 | #N/A | 7/21/22 5:19:33 PM | 60
AU MA ID 68 |  |  | 0.032 | #N/A | #N/A | 0.0081 | 0.019 | #N/A | #N/A | 0.067 | 0.0039 | #N/A | 0.0024 | 0.0026 | 0.0022 | #N/A | #N/A | #N/A | 0.0049 | #N/A | 0.030 | 0.0083 | #N/A | #N/A | #N/A | #N/A | #N/A | #N/A | 0.030 | #N/A | 7/21/22 5:22:19 PM | 60
AU MA ID 69 |  |  | #N/A | #N/A | #N/A | 0.0074 | 0.016 | #N/A | 0.0043 | 0.060 | 0.0035 | #N/A | 0.0030 | 0.0025 | 0.0018 | #N/A | #N/A | #N/A | 0.0043 | #N/A | 0.028 | #N/A | #N/A | #N/A | #N/A | #N/A | #N/A | #N/A | 0.035 | #N/A | 7/21/22 5:24:37 PM | 60